## ElectrolitosNuevosCreacion
solvent_1_smiles | solvent_2_smiles | solvent_3_smiles | salt_1_smiles | salt_2_smiles | additive_smiles | solv_1_ratio | solv_2_ratio | solv_3_ratio | salt_1_conc | salt_2_conc | CE | CE% | LCE | moles_s1 | moles_s2 | moles_s3 | moles_sa1 | moles_sa2 | O_from_solvents | O_from_salts | O_total | C_from_solvents | C_from_salts | C_total | F_from_solvents | F_from_salts | F_total | H_from_solvents | H_from_salts | H_total | Li_from_solvents | Li_from_salts | Li_total | TotalAtoms_all | O | sO | aO | C | sC | aC | F | sF | aF | FO | FC | OC | InOr | SaltName1 | SaltName2 | SolvName1 | SolvName2 | SolvName3 | SolvCount | Salt1_text | Salt2_text | Salt_text | Solv1_text | Solv2_text | Solv3_text | Solvent_text | Electrolyte_text
CC1COC(=O)O1 |  |  | [Li+].[O-]Cl(=O)(=O)=O |  |  | 1 | 0 | 0 | 1 | 0 | 0.8 | 80 | 0.69897 | 11.75456 | 0 | 0 | 1 | 0 | 35.26369 | 4 | 39.26369 | 47.01826 | 0 | 47.01826 | 0 | 0 | 0 | 70.52739 | 0 | 70.52739 | 0 | 1 | 1 | 158.8093 | 0.2472379 | 0.2220505 | 0.02518744 | 0.2960673 | 0.2960673 | 0 | 0 | 0 | 0 | 0 | 0 | 0.8350733 | 0.8563417 | LiClO4 |  | PC (C4H6O3) |  |  | 1 | 1. M LiClO4 |  | 1. M LiClO4 | PC (C4H6O3) |  |  | PC (C4H6O3) | 1. M LiClO4 PC (C4H6O3)
C1CCOC1 |  |  | [Li+].F[As-](F)(F)(F)(F)F |  |  | 1 | 0 | 0 | 1 | 0 | 0.894 | 89.4 | 0.9746941 | 12.31554 | 0 | 0 | 1 | 0 | 12.31554 | 0 | 12.31554 | 49.26218 | 0 | 49.26218 | 0 | 6 | 6 | 98.52435 | 0 | 98.52435 | 0 | 1 | 1 | 168.1021 | 0.0732623 | 0.0732623 | 0 | 0.2930492 | 0.2930492 | 0 | 0.0356926 | 0 | 0.0356926 | 0.4871892 | 0.1217973 | 0.25 | 0.3920968 | LiAsF6 |  | THF (C4H8O) |  |  | 1 | 1. M LiAsF6 |  | 1. M LiAsF6 | THF (C4H8O) |  |  | THF (C4H8O) | 1. M LiAsF6 THF (C4H8O)
CC1CCCO1 |  |  | [Li+].F[As-](F)(F)(F)(F)F |  |  | 1 | 0 | 0 | 1 | 0 | 0.974 | 97.4 | 1.585027 | 9.926855 | 0 | 0 | 1 | 0 | 9.926855 | 0 | 9.926855 | 49.63427 | 0 | 49.63427 | 0 | 6 | 6 | 99.26855 | 0 | 99.26855 | 0 | 1 | 1 | 166.8297 | 0.05950293 | 0.05950293 | 0 | 0.2975147 | 0.2975147 | 0 | 0.03596482 | 0 | 0.03596482 | 0.6044211 | 0.1208842 | 0.2 | 0.3410316 | LiAsF6 |  | 2-Methyltetrahydrofuran |  |  | 1 | 1. M LiAsF6 |  | 1. M LiAsF6 | 2-Methyltetrahydrofuran |  |  | 2-Methyltetrahydrofuran | 1. M LiAsF6 2-Methyltetrahydrofuran
CC1CCCO1 |  |  | [Li+].F[As-](F)(F)(F)(F)F |  |  | 1 | 0 | 0 | 1.5 | 0 | 0.974 | 97.4 | 1.585027 | 9.926855 | 0 | 0 | 1.5 | 0 | 9.926855 | 0 | 9.926855 | 49.63427 | 0 | 49.63427 | 0 | 9 | 9 | 99.26855 | 0 | 99.26855 | 0 | 1.5 | 1.5 | 170.8297 | 0.05810966 | 0.05810966 | 0 | 0.2905483 | 0.2905483 | 0 | 0.05268405 | 0 | 0.05268405 | 0.9066316 | 0.1813263 | 0.2 | 0.4115474 | LiAsF6 |  | 2-Methyltetrahydrofuran |  |  | 1 | 1.5 M LiAsF6 |  | 1.5 M LiAsF6 | 2-Methyltetrahydrofuran |  |  | 2-Methyltetrahydrofuran | 1.5 M LiAsF6 2-Methyltetrahydrofuran
CCOCC | C1CCOC1 |  | [Li+].F[As-](F)(F)(F)(F)F |  |  | 0.9 | 0.1 | 0 | 2.5 | 0 | 0.978 | 97.8 | 1.657577 | 8.662439 | 1.231554 | 0 | 2.5 | 0 | 9.893994 | 0 | 9.893994 | 39.57597 | 0 | 39.57597 | 0 | 15 | 15 | 96.47683 | 0 | 96.47683 | 0 | 2.5 | 2.5 | 165.9468 | 0.05962148 | 0.05962148 | 0 | 0.2384859 | 0.2384859 | 0 | 0.09039042 | 0 | 0.09039042 | 1.516071 | 0.3790178 | 0.25 | 0.6921875 | LiAsF6 |  | Diethyl ether (C4H10O1) | THF (C4H8O) |  | 2 | 2.5 M LiAsF6 |  | 2.5 M LiAsF6 | Diethyl ether (C4H10O1) 90.% | THF (C4H8O) 10.% |  | Diethyl ether (C4H10O1) 90.% + THF (C4H8O) 10.% | 2.5 M LiAsF6 Diethyl ether (C4H10O1) 90.% + THF (C4H8O) 10.%
CC1CCCO1 | COCCOC |  | [Li+].F[As-](F)(F)(F)(F)F |  |  | 0.5 | 0.5 | 0 | 1.5 | 0 | 0.98 | 98 | 1.69897 | 4.963427 | 4.815801 | 0 | 1.5 | 0 | 14.59503 | 0 | 14.59503 | 44.08034 | 0 | 44.08034 | 0 | 9 | 9 | 97.79229 | 0 | 97.79229 | 0 | 1.5 | 1.5 | 168.4677 | 0.08663402 | 0.08663402 | 0 | 0.2616546 | 0.2616546 | 0 | 0.05342272 | 0 | 0.05342272 | 0.6166483 | 0.2041726 | 0.3311006 | 0.5693021 | LiAsF6 |  | 2-Methyltetrahydrofuran | DME (C4H10O2) |  | 2 | 1.5 M LiAsF6 |  | 1.5 M LiAsF6 | 2-Methyltetrahydrofuran 50.% | DME (C4H10O2) 50.% |  | 2-Methyltetrahydrofuran 50.% + DME (C4H10O2) 50.% | 1.5 M LiAsF6 2-Methyltetrahydrofuran 50.% + DME (C4H10O2) 50.%
O=C1OCCO1 | C1COCO1 |  | [Li+].F[As-](F)(F)(F)(F)F |  |  | 0.000999001 | 0.999000999 | 0 | 1 | 0 | 0.98 | 98 | 1.69897 | 0.01497446 | 14.29495 | 0 | 1 | 0 | 28.63482 | 0 | 28.63482 | 42.92976 | 0 | 42.92976 | 0 | 6 | 6 | 85.82958 | 0 | 85.82958 | 0 | 1 | 1 | 165.3942 | 0.1731308 | 0.1731308 | 0 | 0.2595603 | 0.2595603 | 0 | 0.03627698 | 0 | 0.03627698 | 0.2095351 | 0.1397632 | 0.6670155 | 0.8300725 | LiAsF6 |  | Ethylene carbonate | 1,3-dioxolane ( C3H6O2) |  | 2 | 1. M LiAsF6 |  | 1. M LiAsF6 | Ethylene carbonate 0.1% | 1,3-dioxolane ( C3H6O2) 99.9% |  | Ethylene carbonate 0.1% + 1,3-dioxolane ( C3H6O2) 99.9% | 1. M LiAsF6 Ethylene carbonate 0.1% + 1,3-dioxolane ( C3H6O2) 99.9%
C1COCO1 | COCOC |  | O=S(=O)(F)[N-]S(=O)(=O)F.[Li+] | [Li+].C(F)(F)(F)S(=O)(=O)[N-]S(=O)(=O)C(F)(F)F |  | 0.666666667 | 0.333333333 | 0 | 0.5 | 0.5 | 0.99 | 99 | 2 | 9.539494 | 3.76727 | 0 | 0.5 | 0.5 | 26.61353 | 4 | 30.61353 | 39.92029 | 1 | 40.92029 | 0 | 4 | 4 | 87.37513 | 0 | 87.37513 | 0 | 1 | 1 | 166.909 | 0.1834145 | 0.1594494 | 0.02396516 | 0.2451654 | 0.2391741 | 0.00599129 | 0.02396516 | 0 | 0.02396516 | 0.1306612 | 0.09775101 | 0.7481258 | 0.9191901 | LiFSI | LiTFSI | 1,3-dioxolane ( C3H6O2) | Dimethoxymethane |  | 2 | 0.5 M LiFSI | 0.5 M LiTFSI | 0.5 M LiFSI + 0.5 M LiTFSI | 1,3-dioxolane ( C3H6O2) 66.67% | Dimethoxymethane 33.33% |  | 1,3-dioxolane ( C3H6O2) 66.67% + Dimethoxymethane 33.33% | 0.5 M LiFSI + 0.5 M LiTFSI 1,3-dioxolane ( C3H6O2) 66.67% + Dimethoxymethane 33.33%
COCCOC |  |  | O=S(=O)(F)[N-]S(=O)(=O)F.[Li+] |  |  | 1 | 0 | 0 | 4 | 0 | 0.991 | 99.1 | 2.045757 | 9.631602 | 0 | 0 | 4 | 0 | 19.2632 | 16 | 35.2632 | 38.52641 | 0 | 38.52641 | 0 | 8 | 8 | 96.31602 | 0 | 96.31602 | 0 | 4 | 4 | 194.1056 | 0.1816702 | 0.09924083 | 0.08242934 | 0.1984817 | 0.1984817 | 0 | 0.04121467 | 0 | 0.04121467 | 0.2268654 | 0.2076498 | 0.9152995 | 1.434424 | LiFSI |  | DME (C4H10O2) |  |  | 1 | 4. M LiFSI |  | 4. M LiFSI | DME (C4H10O2) |  |  | DME (C4H10O2) | 4. M LiFSI DME (C4H10O2)
O=C1OCC(F)O1 |  |  | O=S(=O)(F)[N-]S(=O)(=O)F.[Li+] |  |  | 1 | 0 | 0 | 7 | 0 | 0.996 | 99.6 | 2.39794 | 13.71 | 0 | 0 | 7 | 0 | 41.12999 | 28 | 69.12999 | 41.12999 | 0 | 41.12999 | 13.71 | 14 | 27.71 | 41.12999 | 0 | 41.12999 | 0 | 7 | 7 | 207.1 | 0.3338001 | 0.1985997 | 0.1352004 | 0.1985997 | 0.1985997 | 0 | 0.1338001 | 0.0661999 | 0.0676002 | 0.400839 | 0.6737176 | 1.680768 | 2.865062 | LiFSI |  | Fluoroethylene carbonate |  |  | 1 | 7. M LiFSI |  | 7. M LiFSI | Fluoroethylene carbonate |  |  | Fluoroethylene carbonate | 7. M LiFSI Fluoroethylene carbonate
C1CCOC1 | CF | O=C=O | [Li+].C(F)(F)(F)S(=O)(=O)[N-]S(=O)(=O)C(F)(F)F |  |  | 0.024390244 | 0.926829268 | 0.048780488 | 0.3 | 0 | 0.999 | 99.9 | 3 | 0.3003791 | 19.06272 | 1.028591 | 0.3 | 0 | 2.357561 | 1.2 | 3.557561 | 21.29282 | 0.6 | 21.89282 | 19.06272 | 1.8 | 20.86272 | 59.59118 | 0 | 59.59118 | 0 | 0.3 | 0.3 | 107.1043 | 0.03321586 | 0.02201183 | 0.01120403 | 0.2044066 | 0.1988046 | 0.005602017 | 0.1947888 | 0.1779828 | 0.01680605 | 5.864331 | 0.9529477 | 0.162499 | 1.156556 | LiTFSI |  | THF (C4H8O) | Fluoromethane | Carbon dioxide | 3 | 0.3 M LiTFSI |  | 0.3 M LiTFSI | THF (C4H8O) 2.44% | Fluoromethane 92.68% | Carbon dioxide 4.88% | THF (C4H8O) 2.44% + Fluoromethane 92.68% + Carbon dioxide 4.88% | 0.3 M LiTFSI THF (C4H8O) 2.44% + Fluoromethane 92.68% + Carbon dioxide 4.88%
O=C1OCCO1 | COC(=O)OC | CCOC(=O)OCC | [Li+].F[P-](F)(F)(F)(F)F |  | Cl[Al](Cl)Cl | 0.243902439 | 0.317073171 | 0.43902439 | 1 | 0 | 0.99 | 99 | 2 | 3.655961 | 3.766384 | 3.62354 | 1 | 0 | 33.13765 | 0 | 33.13765 | 40.38473 | 0 | 40.38473 | 0 | 6 | 6 | 73.45754 | 0 | 73.45754 | 0 | 1 | 1 | 154.9799 | 0.213819 | 0.213819 | 0 | 0.2605804 | 0.2605804 | 0 | 0.03871469 | 0 | 0.03871469 | 0.1810629 | 0.148571 | 0.820549 | 0.9938818 | LiPF6 |  | Ethylene carbonate | DMC (C3H6O3) | Diethyl Carbonate | 3 | 1. M LiPF6 |  | 1. M LiPF6 | Ethylene carbonate 24.39% | DMC (C3H6O3) 31.71% | Diethyl Carbonate 43.9% | Ethylene carbonate 24.39% + DMC (C3H6O3) 31.71% + Diethyl Carbonate 43.9% | 1. M LiPF6 Ethylene carbonate 24.39% + DMC (C3H6O3) 31.71% + Diethyl Carbonate 43.9%
COCCOC |  |  | O=S(=O)(F)[N-]S(=O)(=O)F.[Li+] |  |  | 1 | 0 | 0 | 12 | 0 | 0.992 | 99.2 | 2.09691 | 9.631602 | 0 | 0 | 12 | 0 | 19.2632 | 48 | 67.2632 | 38.52641 | 0 | 38.52641 | 0 | 24 | 24 | 96.31602 | 0 | 96.31602 | 0 | 12 | 12 | 274.1056 | 0.2453915 | 0.07027657 | 0.175115 | 0.1405531 | 0.1405531 | 0 | 0.08755748 | 0 | 0.08755748 | 0.3568073 | 0.6229493 | 1.745899 | 3.303272 | LiFSI |  | DME (C4H10O2) |  |  | 1 | 12. M LiFSI |  | 12. M LiFSI | DME (C4H10O2) |  |  | DME (C4H10O2) | 12. M LiFSI DME (C4H10O2)
O=C1OCCO1 | COC(=O)OC |  | O=S(=O)(F)[N-]S(=O)(=O)F.[Li+] |  |  | 0.5 | 0.5 | 0 | 10 | 0 | 0.993 | 99.3 | 2.154902 | 7.49472 | 5.939297 | 0 | 10 | 0 | 40.30205 | 40 | 80.30205 | 40.30205 | 0 | 40.30205 | 0 | 20 | 20 | 65.61466 | 0 | 65.61466 | 0 | 10 | 10 | 246.2188 | 0.3261411 | 0.1636839 | 0.1624572 | 0.1636839 | 0.1636839 | 0 | 0.08122858 | 0 | 0.08122858 | 0.2490596 | 0.4962527 | 1.992505 | 3.233137 | LiFSI |  | Ethylene carbonate | DMC (C3H6O3) |  | 2 | 10. M LiFSI |  | 10. M LiFSI | Ethylene carbonate 50.% | DMC (C3H6O3) 50.% |  | Ethylene carbonate 50.% + DMC (C3H6O3) 50.% | 10. M LiFSI Ethylene carbonate 50.% + DMC (C3H6O3) 50.%
COC(=O)OC | FC(F)(F)COCC(F)(F)F |  | O=S(=O)(F)[N-]S(=O)(=O)F.[Li+] |  |  | 0.25 | 0.75 | 0 | 2.5 | 0 | 0.995 | 99.5 | 2.30103 | 2.969649 | 5.766949 | 0 | 2.5 | 0 | 14.67589 | 10 | 24.67589 | 31.97674 | 0 | 31.97674 | 34.6017 | 5 | 39.6017 | 40.88569 | 0 | 40.88569 | 0 | 2.5 | 2.5 | 147.14 | 0.1677035 | 0.09974101 | 0.06796247 | 0.2173219 | 0.2173219 | 0 | 0.2691429 | 0.2351617 | 0.03398124 | 1.604874 | 1.238453 | 0.7716826 | 2.244681 | LiFSI |  | DMC (C3H6O3) | Flurothyl |  | 2 | 2.5 M LiFSI |  | 2.5 M LiFSI | DMC (C3H6O3) 25.% | Flurothyl 75.% |  | DMC (C3H6O3) 25.% + Flurothyl 75.% | 2.5 M LiFSI DMC (C3H6O3) 25.% + Flurothyl 75.%
COCCOC | FC(F)(F)COC(OCC(F)(F)F)OCC(F)(F)F |  | O=S(=O)(F)[N-]S(=O)(=O)F.[Li+] |  |  | 0.166666667 | 0.833333333 | 0 | 1 | 0 | 0.995 | 99.5 | 2.30103 | 1.605267 | 4.03062 | 0 | 1 | 0 | 15.30239 | 4 | 19.30239 | 34.63541 | 0 | 34.63541 | 36.27558 | 2 | 38.27558 | 44.26701 | 0 | 44.26701 | 0 | 1 | 1 | 140.4804 | 0.1374028 | 0.108929 | 0.02847373 | 0.2465498 | 0.2465498 | 0 | 0.2724621 | 0.2582252 | 0.01423686 | 1.982945 | 1.1051 | 0.5573023 | 1.749019 | LiFSI |  | DME (C4H10O2) | 2-[Bis(2,2,2-trifluoroethoxy)methoxy]-1,1,1-trifluoroethane |  | 2 | 1. M LiFSI |  | 1. M LiFSI | DME (C4H10O2) 16.67% | 2-[Bis(2,2,2-trifluoroethoxy)methoxy]-1,1,1-trifluoroethane 83.33% |  | DME (C4H10O2) 16.67% + 2-[Bis(2,2,2-trifluoroethoxy)methoxy]-1,1,1-trifluoroethane 83.33% | 1. M LiFSI DME (C4H10O2) 16.67% + 2-[Bis(2,2,2-trifluoroethoxy)methoxy]-1,1,1-trifluoroethane 83.33%
C1COCO1 | COCCOC |  | O=S(=O)(F)[N-]S(=O)(=O)F.[Li+] | [Li+].C(F)(F)(F)S(=O)(=O)[N-]S(=O)(=O)C(F)(F)F | O=[N+]([O-])[O-].[Li+] | 0.5 | 0.5 | 0 | 2 | 1 | 0.996 | 99.6 | 2.39794 | 7.154621 | 4.815801 | 0 | 2 | 1 | 23.94084 | 12 | 35.94084 | 40.72707 | 2 | 42.72707 | 0 | 10 | 10 | 91.08574 | 0 | 91.08574 | 0 | 3 | 3 | 191.7536 | 0.1874324 | 0.1248521 | 0.0625803 | 0.2228227 | 0.2123927 | 0.01043005 | 0.05215025 | 0 | 0.05215025 | 0.278235 | 0.2340437 | 0.8411727 | 1.285856 | LiFSI | LiTFSI | 1,3-dioxolane ( C3H6O2) | DME (C4H10O2) |  | 2 | 2. M LiFSI | 1. M LiTFSI | 2. M LiFSI + 1. M LiTFSI | 1,3-dioxolane ( C3H6O2) 50.% | DME (C4H10O2) 50.% |  | 1,3-dioxolane ( C3H6O2) 50.% + DME (C4H10O2) 50.% | 2. M LiFSI + 1. M LiTFSI 1,3-dioxolane ( C3H6O2) 50.% + DME (C4H10O2) 50.%
CN(C)S(=O)(=O)F |  |  | O=S(=O)(F)[N-]S(=O)(=O)F.[Li+] |  |  | 1 | 0 | 0 | 2.5 | 0 | 0.99 | 99 | 2 | 11.64044 | 0 | 0 | 2.5 | 0 | 23.28087 | 10 | 33.28087 | 23.28087 | 0 | 23.28087 | 11.64044 | 5 | 16.64044 | 69.84262 | 0 | 69.84262 | 0 | 2.5 | 2.5 | 176.3257 | 0.1887466 | 0.1320334 | 0.05671324 | 0.1320334 | 0.1320334 | 0 | 0.0943733 | 0.06601668 | 0.02835662 | 0.5 | 0.7147686 | 1.429537 | 3.466459 | LiFSI |  | FSA |  |  | 1 | 2.5 M LiFSI |  | 2.5 M LiFSI | FSA |  |  | FSA | 2.5 M LiFSI FSA
CC#N | CF |  | [Li+].C(F)(F)(F)S(=O)(=O)[N-]S(=O)(=O)C(F)(F)F |  |  | 0.6875 | 0.3125 | 0 | 1 | 0 | 0.994 | 99.4 | 2.221849 | 13.16254 | 6.427396 | 0 | 1 | 0 | 0 | 4 | 4 | 32.75248 | 2 | 34.75248 | 6.427396 | 6 | 12.4274 | 58.76981 | 0 | 58.76981 | 0 | 1 | 1 | 127.1122 | 0.03146825 | 0 | 0.03146825 | 0.2734 | 0.2576658 | 0.01573413 | 0.09776711 | 0.05056473 | 0.04720238 | 3.106849 | 0.3575974 | 0.1150997 | 0.937773 | LiTFSI |  | AN (CH3CN) | Fluoromethane |  | 2 | 1. M LiTFSI |  | 1. M LiTFSI | AN (CH3CN) 68.75% | Fluoromethane 31.25% |  | AN (CH3CN) 68.75% + Fluoromethane 31.25% | 1. M LiTFSI AN (CH3CN) 68.75% + Fluoromethane 31.25%
COCC(F)(F)C(F)(F)COC |  |  | O=S(=O)(F)[N-]S(=O)(=O)F.[Li+] |  |  | 1 | 0 | 0 | 1 | 0 | 0.995 | 99.5 | 2.30103 | 6.363732 | 0 | 0 | 1 | 0 | 12.72746 | 4 | 16.72746 | 38.18239 | 0 | 38.18239 | 25.45493 | 2 | 27.45493 | 63.63732 | 0 | 63.63732 | 0 | 1 | 1 | 150.0021 | 0.1115149 | 0.08484857 | 0.02666629 | 0.2545457 | 0.2545457 | 0 | 0.1830303 | 0.1696971 | 0.01333315 | 1.641308 | 0.7190468 | 0.4380937 | 1.235711 | LiFSI |  | FDMB (C6H10F4O2) |  |  | 1 | 1. M LiFSI |  | 1. M LiFSI | FDMB (C6H10F4O2) |  |  | FDMB (C6H10F4O2) | 1. M LiFSI FDMB (C6H10F4O2)
CCN(CC)S(=O)(=O)C(F)(F)F |  |  | O=S(=O)(F)[N-]S(=O)(=O)F.[Li+] |  |  | 1 | 0 | 0 | 1 | 0 | 0.99 | 99 | 2 | 6.286397 | 0 | 0 | 1 | 0 | 12.57279 | 4 | 16.57279 | 31.43198 | 0 | 31.43198 | 18.85919 | 2 | 20.85919 | 62.86397 | 0 | 62.86397 | 0 | 1 | 1 | 148.3007 | 0.1117513 | 0.08477904 | 0.02697222 | 0.2119476 | 0.2119476 | 0 | 0.1406547 | 0.1271686 | 0.01348611 | 1.258641 | 0.6636295 | 0.5272589 | 1.686333 | LiFSI |  | N,N-Diethyl-1,1,1-trifluoromethanesulfonamide |  |  | 1 | 1. M LiFSI |  | 1. M LiFSI | N,N-Diethyl-1,1,1-trifluoromethanesulfonamide |  |  | N,N-Diethyl-1,1,1-trifluoromethanesulfonamide | 1. M LiFSI N,N-Diethyl-1,1,1-trifluoromethanesulfonamide
O=C1OCCO1 | CCOC(=O)OCC |  | [Li+].[O-]Cl(=O)(=O)=O |  |  | 0.27027027 | 0.72972973 | 0 | 1 | 0 | 0.861 | 86.1 | 0.8569852 | 4.0512 | 6.022911 | 0 | 1 | 0 | 30.22233 | 4 | 34.22233 | 42.26815 | 0 | 42.26815 | 0 | 0 | 0 | 76.43391 | 0 | 76.43391 | 0 | 1 | 1 | 154.9244 | 0.220897 | 0.1950779 | 0.02581905 | 0.2728308 | 0.2728308 | 0 | 0 | 0 | 0 | 0 | 0 | 0.8096481 | 0.8333066 | LiClO4 |  | Ethylene carbonate | Diethyl Carbonate |  | 2 | 1. M LiClO4 |  | 1. M LiClO4 | Ethylene carbonate 27.03% | Diethyl Carbonate 72.97% |  | Ethylene carbonate 27.03% + Diethyl Carbonate 72.97% | 1. M LiClO4 Ethylene carbonate 27.03% + Diethyl Carbonate 72.97%
C1COCO1 |  |  | [Li+].[O-]Cl(=O)(=O)=O |  |  | 1 | 0 | 0 | 1 | 0 | 0.93 | 93 | 1.154902 | 14.30924 | 0 | 0 | 1 | 0 | 28.61848 | 4 | 32.61848 | 42.92772 | 0 | 42.92772 | 0 | 0 | 0 | 85.85545 | 0 | 85.85545 | 0 | 1 | 1 | 163.4017 | 0.1996215 | 0.1751419 | 0.02447956 | 0.2627129 | 0.2627129 | 0 | 0 | 0 | 0 | 0 | 0 | 0.7598465 | 0.7831415 | LiClO4 |  | 1,3-dioxolane ( C3H6O2) |  |  | 1 | 1. M LiClO4 |  | 1. M LiClO4 | 1,3-dioxolane ( C3H6O2) |  |  | 1,3-dioxolane ( C3H6O2) | 1. M LiClO4 1,3-dioxolane ( C3H6O2)
O=C1OCCO1 | CCOC(=O)OC |  | O=C1O[B-](F)(F)OC1=O.[Li+] |  |  | 0.3 | 0.7 | 0 | 1.2 | 0 | 0.95 | 95 | 1.30103 | 4.496832 | 6.764389 | 0 | 1.2 | 0 | 33.78366 | 4.8 | 38.58366 | 40.54805 | 2.4 | 42.94805 | 0 | 2.4 | 2.4 | 72.10244 | 0 | 72.10244 | 0 | 1.2 | 1.2 | 158.4342 | 0.2435312 | 0.2132347 | 0.0302965 | 0.2710782 | 0.25593 | 0.01514825 | 0.01514825 | 0 | 0.01514825 | 0.06220249 | 0.05588146 | 0.8983798 | 0.982202 | LIFOB |  | Ethylene carbonate | EMC (C4H8O3) |  | 2 | 1.2 M LIFOB |  | 1.2 M LIFOB | Ethylene carbonate 30.% | EMC (C4H8O3) 70.% |  | Ethylene carbonate 30.% + EMC (C4H8O3) 70.% | 1.2 M LIFOB Ethylene carbonate 30.% + EMC (C4H8O3) 70.%
O=C1OCCO1 | CCOC(=O)OCC |  | O=C1O[B-](F)(F)OC1=O.[Li+] |  |  | 0.25 | 0.75 | 0 | 1 | 0 | 0.95 | 95 | 1.30103 | 3.74736 | 6.190214 | 0 | 1 | 0 | 29.81272 | 4 | 33.81272 | 42.19315 | 2 | 44.19315 | 0 | 2 | 2 | 76.89158 | 0 | 76.89158 | 0 | 1 | 1 | 158.8975 | 0.2127959 | 0.1876224 | 0.02517347 | 0.2781237 | 0.265537 | 0.01258673 | 0.01258673 | 0 | 0.01258673 | 0.05914933 | 0.04525588 | 0.7651123 | 0.8329961 | LIFOB |  | Ethylene carbonate | Diethyl Carbonate |  | 2 | 1. M LIFOB |  | 1. M LIFOB | Ethylene carbonate 25.% | Diethyl Carbonate 75.% |  | Ethylene carbonate 25.% + Diethyl Carbonate 75.% | 1. M LIFOB Ethylene carbonate 25.% + Diethyl Carbonate 75.%
CC1COC(=O)O1 |  |  | [Li+].F[As-](F)(F)(F)(F)F |  |  | 1 | 0 | 0 | 1 | 0 | 0.842 | 84.2 | 0.8013429 | 11.75456 | 0 | 0 | 1 | 0 | 35.26369 | 0 | 35.26369 | 47.01826 | 0 | 47.01826 | 0 | 6 | 6 | 70.52739 | 0 | 70.52739 | 0 | 1 | 1 | 160.8093 | 0.2192888 | 0.2192888 | 0 | 0.2923851 | 0.2923851 | 0 | 0.03731127 | 0 | 0.03731127 | 0.1701467 | 0.12761 | 0.75 | 0.8988783 | LiAsF6 |  | PC (C4H6O3) |  |  | 1 | 1. M LiAsF6 |  | 1. M LiAsF6 | PC (C4H6O3) |  |  | PC (C4H6O3) | 1. M LiAsF6 PC (C4H6O3)
C1CCOC1 |  |  | [Li+].F[As-](F)(F)(F)(F)F |  |  | 1 | 0 | 0 | 0.5 | 0 | 0.95 | 95 | 1.30103 | 12.31554 | 0 | 0 | 0.5 | 0 | 12.31554 | 0 | 12.31554 | 49.26218 | 0 | 49.26218 | 0 | 3 | 3 | 98.52435 | 0 | 98.52435 | 0 | 0.5 | 0.5 | 164.1021 | 0.07504807 | 0.07504807 | 0 | 0.3001923 | 0.3001923 | 0 | 0.0182813 | 0 | 0.0182813 | 0.2435946 | 0.06089865 | 0.25 | 0.3210484 | LiAsF6 |  | THF (C4H8O) |  |  | 1 | 0.5 M LiAsF6 |  | 0.5 M LiAsF6 | THF (C4H8O) |  |  | THF (C4H8O) | 0.5 M LiAsF6 THF (C4H8O)
CC1CCCO1 | COCCCOC |  | [Li+].F[As-](F)(F)(F)(F)F |  |  | 0.75 | 0.25 | 0 | 1.4 | 0 | 0.945 | 94.5 | 1.259637 | 7.445141 | 1.920381 | 0 | 1.4 | 0 | 11.2859 | 0 | 11.2859 | 46.82761 | 0 | 46.82761 | 0 | 8.4 | 8.4 | 97.49598 | 0 | 97.49598 | 0 | 1.4 | 1.4 | 166.8095 | 0.06765744 | 0.06765744 | 0 | 0.2807251 | 0.2807251 | 0 | 0.05035685 | 0 | 0.05035685 | 0.7442913 | 0.1793814 | 0.2410096 | 0.4502878 | LiAsF6 |  | 2-Methyltetrahydrofuran | 1,3-Dimethoxypropane |  | 2 | 1.4 M LiAsF6 |  | 1.4 M LiAsF6 | 2-Methyltetrahydrofuran 75.% | 1,3-Dimethoxypropane 25.% |  | 2-Methyltetrahydrofuran 75.% + 1,3-Dimethoxypropane 25.% | 1.4 M LiAsF6 2-Methyltetrahydrofuran 75.% + 1,3-Dimethoxypropane 25.%
CC1CCCO1 |  |  | [Li+].F[As-](F)(F)(F)(F)F |  |  | 1 | 0 | 0 | 1.5 | 0 | 0.968 | 96.8 | 1.49485 | 9.926855 | 0 | 0 | 1.5 | 0 | 9.926855 | 0 | 9.926855 | 49.63427 | 0 | 49.63427 | 0 | 9 | 9 | 99.26855 | 0 | 99.26855 | 0 | 1.5 | 1.5 | 170.8297 | 0.05810966 | 0.05810966 | 0 | 0.2905483 | 0.2905483 | 0 | 0.05268405 | 0 | 0.05268405 | 0.9066316 | 0.1813263 | 0.2 | 0.4115474 | LiAsF6 |  | 2-Methyltetrahydrofuran |  |  | 1 | 1.5 M LiAsF6 |  | 1.5 M LiAsF6 | 2-Methyltetrahydrofuran |  |  | 2-Methyltetrahydrofuran | 1.5 M LiAsF6 2-Methyltetrahydrofuran
O=C1OCCO1 | CC1COC(=O)O1 |  | [Li+].F[As-](F)(F)(F)(F)F |  |  | 0.428571429 | 0.571428571 | 0 | 1.5 | 0 | 0.97 | 97 | 1.522879 | 6.424045 | 6.716894 | 0 | 1.5 | 0 | 39.42282 | 0 | 39.42282 | 46.13971 | 0 | 46.13971 | 0 | 9 | 9 | 65.99755 | 0 | 65.99755 | 0 | 1.5 | 1.5 | 163.5601 | 0.2410296 | 0.2410296 | 0 | 0.2820964 | 0.2820964 | 0 | 0.05502565 | 0 | 0.05502565 | 0.2282942 | 0.1950597 | 0.8544227 | 1.081992 | LiAsF6 |  | Ethylene carbonate | PC (C4H6O3) |  | 2 | 1.5 M LiAsF6 |  | 1.5 M LiAsF6 | Ethylene carbonate 42.86% | PC (C4H6O3) 57.14% |  | Ethylene carbonate 42.86% + PC (C4H6O3) 57.14% | 1.5 M LiAsF6 Ethylene carbonate 42.86% + PC (C4H6O3) 57.14%
COCOC |  |  | [Li+].F[As-](F)(F)(F)(F)F |  |  | 1 | 0 | 0 | 1.5 | 0 | 0.975 | 97.5 | 1.60206 | 11.30181 | 0 | 0 | 1.5 | 0 | 22.60362 | 0 | 22.60362 | 33.90543 | 0 | 33.90543 | 0 | 9 | 9 | 90.41449 | 0 | 90.41449 | 0 | 1.5 | 1.5 | 158.9235 | 0.1422295 | 0.1422295 | 0 | 0.2133443 | 0.2133443 | 0 | 0.05663101 | 0 | 0.05663101 | 0.3981663 | 0.2654442 | 0.6666667 | 0.9763516 | LiAsF6 |  | Dimethoxymethane |  |  | 1 | 1.5 M LiAsF6 |  | 1.5 M LiAsF6 | Dimethoxymethane |  |  | Dimethoxymethane | 1.5 M LiAsF6 Dimethoxymethane
O=C1OCCO1 | COC(=O)OC |  | [Li+].F[P-](F)(F)(F)(F)F |  | O=c1occo1 | 0.5 | 0.5 | 0 | 1 | 0 | 0.8 | 80 | 0.69897 | 7.49472 | 5.939297 | 0 | 1 | 0 | 40.30205 | 0 | 40.30205 | 40.30205 | 0 | 40.30205 | 0 | 6 | 6 | 65.61466 | 0 | 65.61466 | 0 | 1 | 1 | 154.2188 | 0.2613304 | 0.2613304 | 0 | 0.2613304 | 0.2613304 | 0 | 0.03890577 | 0 | 0.03890577 | 0.1488758 | 0.1488758 | 1 | 1.173688 | LiPF6 |  | Ethylene carbonate | DMC (C3H6O3) |  | 2 | 1. M LiPF6 |  | 1. M LiPF6 | Ethylene carbonate 50.% | DMC (C3H6O3) 50.% |  | Ethylene carbonate 50.% + DMC (C3H6O3) 50.% | 1. M LiPF6 Ethylene carbonate 50.% + DMC (C3H6O3) 50.%
O=C1OCCO1 | CCOC(=O)OC |  | [Li+].F[P-](F)(F)(F)(F)F |  |  | 0.217391304 | 0.782608696 | 0 | 1 | 0 | 0.82 | 82 | 0.7447275 | 3.258574 | 7.562671 | 0 | 1 | 0 | 32.46374 | 0 | 32.46374 | 40.02641 | 0 | 40.02641 | 0 | 6 | 6 | 73.53567 | 0 | 73.53567 | 0 | 1 | 1 | 154.0258 | 0.2107682 | 0.2107682 | 0 | 0.2598682 | 0.2598682 | 0 | 0.03895451 | 0 | 0.03895451 | 0.1848216 | 0.149901 | 0.8110579 | 0.9859425 | LiPF6 |  | Ethylene carbonate | EMC (C4H8O3) |  | 2 | 1. M LiPF6 |  | 1. M LiPF6 | Ethylene carbonate 21.74% | EMC (C4H8O3) 78.26% |  | Ethylene carbonate 21.74% + EMC (C4H8O3) 78.26% | 1. M LiPF6 Ethylene carbonate 21.74% + EMC (C4H8O3) 78.26%
O=C1OCCO1 | CCOC(=O)OCC |  | [Li+].F[P-](F)(F)(F)(F)F |  |  | 0.27027027 | 0.72972973 | 0 | 1 | 0 | 0.863 | 86.3 | 0.8632794 | 4.0512 | 6.022911 | 0 | 1 | 0 | 30.22233 | 0 | 30.22233 | 42.26815 | 0 | 42.26815 | 0 | 6 | 6 | 76.43391 | 0 | 76.43391 | 0 | 1 | 1 | 156.9244 | 0.1925917 | 0.1925917 | 0 | 0.2693536 | 0.2693536 | 0 | 0.03823497 | 0 | 0.03823497 | 0.1985287 | 0.1419508 | 0.7150142 | 0.8806236 | LiPF6 |  | Ethylene carbonate | Diethyl Carbonate |  | 2 | 1. M LiPF6 |  | 1. M LiPF6 | Ethylene carbonate 27.03% | Diethyl Carbonate 72.97% |  | Ethylene carbonate 27.03% + Diethyl Carbonate 72.97% | 1. M LiPF6 Ethylene carbonate 27.03% + Diethyl Carbonate 72.97%
O=C1OCCO1 | CCOC(=O)OC |  | [Li+].F[P-](F)(F)(F)(F)F |  |  | 0.25 | 0.75 | 0 | 1 | 0 | 0.879 | 87.9 | 0.9172146 | 3.74736 | 7.24756 | 0 | 1 | 0 | 32.98476 | 0 | 32.98476 | 40.23232 | 0 | 40.23232 | 0 | 6 | 6 | 72.96992 | 0 | 72.96992 | 0 | 1 | 1 | 154.187 | 0.213927 | 0.213927 | 0 | 0.260932 | 0.260932 | 0 | 0.03891379 | 0 | 0.03891379 | 0.1819022 | 0.1491338 | 0.8198573 | 0.9938467 | LiPF6 |  | Ethylene carbonate | EMC (C4H8O3) |  | 2 | 1. M LiPF6 |  | 1. M LiPF6 | Ethylene carbonate 25.% | EMC (C4H8O3) 75.% |  | Ethylene carbonate 25.% + EMC (C4H8O3) 75.% | 1. M LiPF6 Ethylene carbonate 25.% + EMC (C4H8O3) 75.%
O=C1OCCO1 | CCOC(=O)OC |  | [Li+].F[P-](F)(F)(F)(F)F |  |  | 0.25 | 0.75 | 0 | 1 | 0 | 0.881 | 88.1 | 0.924453 | 3.74736 | 7.24756 | 0 | 1 | 0 | 32.98476 | 0 | 32.98476 | 40.23232 | 0 | 40.23232 | 0 | 6 | 6 | 72.96992 | 0 | 72.96992 | 0 | 1 | 1 | 154.187 | 0.213927 | 0.213927 | 0 | 0.260932 | 0.260932 | 0 | 0.03891379 | 0 | 0.03891379 | 0.1819022 | 0.1491338 | 0.8198573 | 0.9938467 | LiPF6 |  | Ethylene carbonate | EMC (C4H8O3) |  | 2 | 1. M LiPF6 |  | 1. M LiPF6 | Ethylene carbonate 25.% | EMC (C4H8O3) 75.% |  | Ethylene carbonate 25.% + EMC (C4H8O3) 75.% | 1. M LiPF6 Ethylene carbonate 25.% + EMC (C4H8O3) 75.%
O=C1OCCO1 | COC(=O)OC |  | [Li+].F[P-](F)(F)(F)(F)F |  |  | 0.5 | 0.5 | 0 | 1 | 0 | 0.89 | 89 | 0.9586073 | 7.49472 | 5.939297 | 0 | 1 | 0 | 40.30205 | 0 | 40.30205 | 40.30205 | 0 | 40.30205 | 0 | 6 | 6 | 65.61466 | 0 | 65.61466 | 0 | 1 | 1 | 154.2188 | 0.2613304 | 0.2613304 | 0 | 0.2613304 | 0.2613304 | 0 | 0.03890577 | 0 | 0.03890577 | 0.1488758 | 0.1488758 | 1 | 1.173688 | LiPF6 |  | Ethylene carbonate | DMC (C3H6O3) |  | 2 | 1. M LiPF6 |  | 1. M LiPF6 | Ethylene carbonate 50.% | DMC (C3H6O3) 50.% |  | Ethylene carbonate 50.% + DMC (C3H6O3) 50.% | 1. M LiPF6 Ethylene carbonate 50.% + DMC (C3H6O3) 50.%
O=C1OCCO1 | CCOC(=O)OCC |  | [Li+].F[P-](F)(F)(F)(F)F |  |  | 0.416666667 | 0.583333333 | 0 | 1 | 0 | 0.911 | 91.1 | 1.05061 | 6.2456 | 4.814611 | 0 | 1 | 0 | 33.18063 | 0 | 33.18063 | 42.80985 | 0 | 42.80985 | 0 | 6 | 6 | 73.12851 | 0 | 73.12851 | 0 | 1 | 1 | 157.119 | 0.2111815 | 0.2111815 | 0 | 0.2724677 | 0.2724677 | 0 | 0.03818762 | 0 | 0.03818762 | 0.1808284 | 0.1401546 | 0.77507 | 0.9385837 | LiPF6 |  | Ethylene carbonate | Diethyl Carbonate |  | 2 | 1. M LiPF6 |  | 1. M LiPF6 | Ethylene carbonate 41.67% | Diethyl Carbonate 58.33% |  | Ethylene carbonate 41.67% + Diethyl Carbonate 58.33% | 1. M LiPF6 Ethylene carbonate 41.67% + Diethyl Carbonate 58.33%
O=C1OCCO1 | CCOC(=O)OCC |  | [Li+].F[P-](F)(F)(F)(F)F |  | O=c1occo1 | 0.5 | 0.5 | 0 | 1 | 0 | 0.93 | 93 | 1.154902 | 7.49472 | 4.126809 | 0 | 1 | 0 | 34.86459 | 0 | 34.86459 | 43.11821 | 0 | 43.11821 | 0 | 6 | 6 | 71.24697 | 0 | 71.24697 | 0 | 1 | 1 | 157.2298 | 0.2217429 | 0.2217429 | 0 | 0.2742369 | 0.2742369 | 0 | 0.03816071 | 0 | 0.03816071 | 0.1720944 | 0.1391524 | 0.8085816 | 0.970926 | LiPF6 |  | Ethylene carbonate | Diethyl Carbonate |  | 2 | 1. M LiPF6 |  | 1. M LiPF6 | Ethylene carbonate 50.% | Diethyl Carbonate 50.% |  | Ethylene carbonate 50.% + Diethyl Carbonate 50.% | 1. M LiPF6 Ethylene carbonate 50.% + Diethyl Carbonate 50.%
O=C1OCCO1 | CCOC(=O)OCC |  | [Li+].F[P-](F)(F)(F)(F)F |  | O=C1OCC(F)O1 | 0.5 | 0.5 | 0 | 1 | 0 | 0.95 | 95 | 1.30103 | 7.49472 | 4.126809 | 0 | 1 | 0 | 34.86459 | 0 | 34.86459 | 43.11821 | 0 | 43.11821 | 0 | 6 | 6 | 71.24697 | 0 | 71.24697 | 0 | 1 | 1 | 157.2298 | 0.2217429 | 0.2217429 | 0 | 0.2742369 | 0.2742369 | 0 | 0.03816071 | 0 | 0.03816071 | 0.1720944 | 0.1391524 | 0.8085816 | 0.970926 | LiPF6 |  | Ethylene carbonate | Diethyl Carbonate |  | 2 | 1. M LiPF6 |  | 1. M LiPF6 | Ethylene carbonate 50.% | Diethyl Carbonate 50.% |  | Ethylene carbonate 50.% + Diethyl Carbonate 50.% | 1. M LiPF6 Ethylene carbonate 50.% + Diethyl Carbonate 50.%
O=C1OCCO1 | COC(=O)OC |  | [Li+].F[P-](F)(F)(F)(F)F |  | O=C1OCC(F)O1 | 0.333333333 | 0.666666667 | 0 | 1 | 0 | 0.952 | 95.2 | 1.318759 | 4.99648 | 7.919063 | 0 | 1 | 0 | 38.74663 | 0 | 38.74663 | 38.74663 | 0 | 38.74663 | 0 | 6 | 6 | 67.5003 | 0 | 67.5003 | 0 | 1 | 1 | 152.9936 | 0.2532566 | 0.2532566 | 0 | 0.2532566 | 0.2532566 | 0 | 0.03921734 | 0 | 0.03921734 | 0.1548522 | 0.1548522 | 1 | 1.180661 | LiPF6 |  | Ethylene carbonate | DMC (C3H6O3) |  | 2 | 1. M LiPF6 |  | 1. M LiPF6 | Ethylene carbonate 33.33% | DMC (C3H6O3) 66.67% |  | Ethylene carbonate 33.33% + DMC (C3H6O3) 66.67% | 1. M LiPF6 Ethylene carbonate 33.33% + DMC (C3H6O3) 66.67%
O=c1occo1 |  |  | [Li+].F[P-](F)(F)(F)(F)F |  |  | 1 | 0 | 0 | 1.2 | 0 | 0.95 | 95 | 1.30103 | 14.98944 | 0 | 0 | 1.2 | 0 | 44.96832 | 0 | 44.96832 | 44.96832 | 0 | 44.96832 | 0 | 7.2 | 7.2 | 59.95776 | 0 | 59.95776 | 0 | 1.2 | 1.2 | 159.4944 | 0.2819429 | 0.2819429 | 0 | 0.2819429 | 0.2819429 | 0 | 0.04514265 | 0 | 0.04514265 | 0.1601127 | 0.1601127 | 1 | 1.186798 | LiPF6 |  | Ethylene carbonate |  |  | 1 | 1.2 M LiPF6 |  | 1.2 M LiPF6 | Ethylene carbonate |  |  | Ethylene carbonate | 1.2 M LiPF6 Ethylene carbonate
O=C1OCCO1 | CCOC(=O)OC |  | [Li+].F[P-](F)(F)(F)(F)F |  | F[P-](F)(F)(F)(F)F.[Cs+] | 0.25 | 0.75 | 0 | 1 | 0 | 0.975 | 97.5 | 1.60206 | 3.74736 | 7.24756 | 0 | 1 | 0 | 32.98476 | 0 | 32.98476 | 40.23232 | 0 | 40.23232 | 0 | 6 | 6 | 72.96992 | 0 | 72.96992 | 0 | 1 | 1 | 154.187 | 0.213927 | 0.213927 | 0 | 0.260932 | 0.260932 | 0 | 0.03891379 | 0 | 0.03891379 | 0.1819022 | 0.1491338 | 0.8198573 | 0.9938467 | LiPF6 |  | Ethylene carbonate | EMC (C4H8O3) |  | 2 | 1. M LiPF6 |  | 1. M LiPF6 | Ethylene carbonate 25.% | EMC (C4H8O3) 75.% |  | Ethylene carbonate 25.% + EMC (C4H8O3) 75.% | 1. M LiPF6 Ethylene carbonate 25.% + EMC (C4H8O3) 75.%
O=C1OCC(F)O1 | CCOC(=O)OCC |  | [Li+].F[P-](F)(F)(F)(F)F |  |  | 0.416666667 | 0.583333333 | 0 | 1 | 0 | 0.976 | 97.6 | 1.619789 | 5.712499 | 4.814611 | 0 | 1 | 0 | 31.58133 | 0 | 31.58133 | 41.21055 | 0 | 41.21055 | 5.712499 | 6 | 11.7125 | 65.28361 | 0 | 65.28361 | 0 | 1 | 1 | 151.788 | 0.2080621 | 0.2080621 | 0 | 0.2715007 | 0.2715007 | 0 | 0.07716354 | 0.03763472 | 0.03952882 | 0.3708678 | 0.2842112 | 0.7663409 | 1.074818 | LiPF6 |  | Fluoroethylene carbonate | Diethyl Carbonate |  | 2 | 1. M LiPF6 |  | 1. M LiPF6 | Fluoroethylene carbonate 41.67% | Diethyl Carbonate 58.33% |  | Fluoroethylene carbonate 41.67% + Diethyl Carbonate 58.33% | 1. M LiPF6 Fluoroethylene carbonate 41.67% + Diethyl Carbonate 58.33%
O=C1OCCO1 | CCOC(=O)OCC |  | [Li+].F[P-](F)(F)(F)(F)F |  | O=C1OCC(F)O1 | 0.5 | 0.5 | 0 | 1 | 0 | 0.98 | 98 | 1.69897 | 7.49472 | 4.126809 | 0 | 1 | 0 | 34.86459 | 0 | 34.86459 | 43.11821 | 0 | 43.11821 | 0 | 6 | 6 | 71.24697 | 0 | 71.24697 | 0 | 1 | 1 | 157.2298 | 0.2217429 | 0.2217429 | 0 | 0.2742369 | 0.2742369 | 0 | 0.03816071 | 0 | 0.03816071 | 0.1720944 | 0.1391524 | 0.8085816 | 0.970926 | LiPF6 |  | Ethylene carbonate | Diethyl Carbonate |  | 2 | 1. M LiPF6 |  | 1. M LiPF6 | Ethylene carbonate 50.% | Diethyl Carbonate 50.% |  | Ethylene carbonate 50.% + Diethyl Carbonate 50.% | 1. M LiPF6 Ethylene carbonate 50.% + Diethyl Carbonate 50.%
O=C1OCC(F)O1 |  |  | [Li+].F[P-](F)(F)(F)(F)F |  |  | 1 | 0 | 0 | 1.2 | 0 | 0.98 | 98 | 1.69897 | 13.71 | 0 | 0 | 1.2 | 0 | 41.12999 | 0 | 41.12999 | 41.12999 | 0 | 41.12999 | 13.71 | 7.2 | 20.91 | 41.12999 | 0 | 41.12999 | 0 | 1.2 | 1.2 | 146.7 | 0.2803681 | 0.2803681 | 0 | 0.2803681 | 0.2803681 | 0 | 0.1425358 | 0.09345603 | 0.04907977 | 0.5083881 | 0.5083881 | 1 | 1.537564 | LiPF6 |  | Fluoroethylene carbonate |  |  | 1 | 1.2 M LiPF6 |  | 1.2 M LiPF6 | Fluoroethylene carbonate |  |  | Fluoroethylene carbonate | 1.2 M LiPF6 Fluoroethylene carbonate
O=C1OCCO1 | CCOC(=O)OC |  | [Li+].F[P-](F)(F)(F)(F)F |  | O=C1OCC(F)O1 | 0.25 | 0.75 | 0 | 1 | 0 | 0.981 | 98.1 | 1.721246 | 3.74736 | 7.24756 | 0 | 1 | 0 | 32.98476 | 0 | 32.98476 | 40.23232 | 0 | 40.23232 | 0 | 6 | 6 | 72.96992 | 0 | 72.96992 | 0 | 1 | 1 | 154.187 | 0.213927 | 0.213927 | 0 | 0.260932 | 0.260932 | 0 | 0.03891379 | 0 | 0.03891379 | 0.1819022 | 0.1491338 | 0.8198573 | 0.9938467 | LiPF6 |  | Ethylene carbonate | EMC (C4H8O3) |  | 2 | 1. M LiPF6 |  | 1. M LiPF6 | Ethylene carbonate 25.% | EMC (C4H8O3) 75.% |  | Ethylene carbonate 25.% + EMC (C4H8O3) 75.% | 1. M LiPF6 Ethylene carbonate 25.% + EMC (C4H8O3) 75.%
O=C1OCCO1 | CCOC(=O)OCC |  | [Li+].F[P-](F)(F)(F)(F)F |  | O=[N+]([O-])[O-].[Li+] | 0.5 | 0.5 | 0 | 1 | 0 | 0.981 | 98.1 | 1.721246 | 7.49472 | 4.126809 | 0 | 1 | 0 | 34.86459 | 0 | 34.86459 | 43.11821 | 0 | 43.11821 | 0 | 6 | 6 | 71.24697 | 0 | 71.24697 | 0 | 1 | 1 | 157.2298 | 0.2217429 | 0.2217429 | 0 | 0.2742369 | 0.2742369 | 0 | 0.03816071 | 0 | 0.03816071 | 0.1720944 | 0.1391524 | 0.8085816 | 0.970926 | LiPF6 |  | Ethylene carbonate | Diethyl Carbonate |  | 2 | 1. M LiPF6 |  | 1. M LiPF6 | Ethylene carbonate 50.% | Diethyl Carbonate 50.% |  | Ethylene carbonate 50.% + Diethyl Carbonate 50.% | 1. M LiPF6 Ethylene carbonate 50.% + Diethyl Carbonate 50.%
O=C1OCC(F)O1 | O=C(OCC(F)(F)F)OCC(F)(F)F |  | [Li+].F[P-](F)(F)(F)(F)F |  |  | 0.5 | 0.5 | 0 | 1 | 0 | 0.983 | 98.3 | 1.769551 | 6.854998 | 3.31738 | 0 | 1 | 0 | 30.51714 | 0 | 30.51714 | 37.1519 | 0 | 37.1519 | 26.75928 | 6 | 32.75928 | 33.83452 | 0 | 33.83452 | 0 | 1 | 1 | 136.2628 | 0.2239579 | 0.2239579 | 0 | 0.2726488 | 0.2726488 | 0 | 0.2404124 | 0.1963799 | 0.04403255 | 1.073472 | 0.881766 | 0.8214153 | 1.730098 | LiPF6 |  | Fluoroethylene carbonate | Bis(2,2,2-trifluoroethyl) carbonate |  | 2 | 1. M LiPF6 |  | 1. M LiPF6 | Fluoroethylene carbonate 50.% | Bis(2,2,2-trifluoroethyl) carbonate 50.% |  | Fluoroethylene carbonate 50.% + Bis(2,2,2-trifluoroethyl) carbonate 50.% | 1. M LiPF6 Fluoroethylene carbonate 50.% + Bis(2,2,2-trifluoroethyl) carbonate 50.%
O=C1OCC(F)O1 | COC(=O)OC |  | [Li+].F[P-](F)(F)(F)(F)F |  |  | 0.2 | 0.8 | 0 | 1 | 0 | 0.985 | 98.5 | 1.823909 | 2.741999 | 9.502875 | 0 | 1 | 0 | 36.73462 | 0 | 36.73462 | 36.73462 | 0 | 36.73462 | 2.741999 | 6 | 8.741999 | 65.24325 | 0 | 65.24325 | 0 | 1 | 1 | 149.4545 | 0.2457914 | 0.2457914 | 0 | 0.2457914 | 0.2457914 | 0 | 0.05849272 | 0.01834672 | 0.040146 | 0.2379771 | 0.2379771 | 1 | 1.265199 | LiPF6 |  | Fluoroethylene carbonate | DMC (C3H6O3) |  | 2 | 1. M LiPF6 |  | 1. M LiPF6 | Fluoroethylene carbonate 20.% | DMC (C3H6O3) 80.% |  | Fluoroethylene carbonate 20.% + DMC (C3H6O3) 80.% | 1. M LiPF6 Fluoroethylene carbonate 20.% + DMC (C3H6O3) 80.%
O=C1OCCO1 | COC(=O)OC |  | [Li+].C(F)(F)(F)S(=O)(=O)[N-]S(=O)(=O)C(F)(F)F |  | O=c1occo1 | 0.5 | 0.5 | 0 | 1 | 0 | 0.82 | 82 | 0.7447275 | 7.49472 | 5.939297 | 0 | 1 | 0 | 40.30205 | 4 | 44.30205 | 40.30205 | 2 | 42.30205 | 0 | 6 | 6 | 65.61466 | 0 | 65.61466 | 0 | 1 | 1 | 162.2188 | 0.2731007 | 0.2484426 | 0.02465806 | 0.2607716 | 0.2484426 | 0.01232903 | 0.03698709 | 0 | 0.03698709 | 0.1354339 | 0.1418371 | 1.047279 | 1.260035 | LiTFSI |  | Ethylene carbonate | DMC (C3H6O3) |  | 2 | 1. M LiTFSI |  | 1. M LiTFSI | Ethylene carbonate 50.% | DMC (C3H6O3) 50.% |  | Ethylene carbonate 50.% + DMC (C3H6O3) 50.% | 1. M LiTFSI Ethylene carbonate 50.% + DMC (C3H6O3) 50.%
C1COCO1 | COCCOC |  | [Li+].C(F)(F)(F)S(=O)(=O)[N-]S(=O)(=O)C(F)(F)F |  |  | 0.5 | 0.5 | 0 | 1 | 0 | 0.827 | 82.7 | 0.7619539 | 7.154621 | 4.815801 | 0 | 1 | 0 | 23.94084 | 4 | 27.94084 | 40.72707 | 2 | 42.72707 | 0 | 6 | 6 | 91.08574 | 0 | 91.08574 | 0 | 1 | 1 | 171.7536 | 0.1626798 | 0.1393906 | 0.02328917 | 0.2487695 | 0.2371249 | 0.01164459 | 0.03493376 | 0 | 0.03493376 | 0.2147394 | 0.1404262 | 0.6539378 | 0.8645771 | LiTFSI |  | 1,3-dioxolane ( C3H6O2) | DME (C4H10O2) |  | 2 | 1. M LiTFSI |  | 1. M LiTFSI | 1,3-dioxolane ( C3H6O2) 50.% | DME (C4H10O2) 50.% |  | 1,3-dioxolane ( C3H6O2) 50.% + DME (C4H10O2) 50.% | 1. M LiTFSI 1,3-dioxolane ( C3H6O2) 50.% + DME (C4H10O2) 50.%
COCCOC |  |  | O=S(=O)(F)[N-]S(=O)(=O)F.[Li+] | [Li+].C(F)(F)(F)S(=O)(=O)[N-]S(=O)(=O)C(F)(F)F |  | 1 | 0 | 0 | 4 | 2 | 0.937 | 93.7 | 1.200659 | 9.631602 | 0 | 0 | 4 | 2 | 19.2632 | 24 | 43.2632 | 38.52641 | 4 | 42.52641 | 0 | 20 | 20 | 96.31602 | 0 | 96.31602 | 0 | 6 | 6 | 226.1056 | 0.1913407 | 0.0851956 | 0.1061451 | 0.188082 | 0.1703912 | 0.01769085 | 0.08845423 | 0 | 0.08845423 | 0.4622866 | 0.470296 | 1.017326 | 1.910888 | LiFSI | LiTFSI | DME (C4H10O2) |  |  | 1 | 4. M LiFSI | 2. M LiTFSI | 4. M LiFSI + 2. M LiTFSI | DME (C4H10O2) |  |  | DME (C4H10O2) | 4. M LiFSI + 2. M LiTFSI DME (C4H10O2)
COCCOC |  |  | O=S(=O)(F)[N-]S(=O)(=O)F.[Li+] | [Li+].C(F)(F)(F)S(=O)(=O)[N-]S(=O)(=O)C(F)(F)F |  | 1 | 0 | 0 | 4 | 2 | 0.939 | 93.9 | 1.21467 | 9.631602 | 0 | 0 | 4 | 2 | 19.2632 | 24 | 43.2632 | 38.52641 | 4 | 42.52641 | 0 | 20 | 20 | 96.31602 | 0 | 96.31602 | 0 | 6 | 6 | 226.1056 | 0.1913407 | 0.0851956 | 0.1061451 | 0.188082 | 0.1703912 | 0.01769085 | 0.08845423 | 0 | 0.08845423 | 0.4622866 | 0.470296 | 1.017326 | 1.910888 | LiFSI | LiTFSI | DME (C4H10O2) |  |  | 1 | 4. M LiFSI | 2. M LiTFSI | 4. M LiFSI + 2. M LiTFSI | DME (C4H10O2) |  |  | DME (C4H10O2) | 4. M LiFSI + 2. M LiTFSI DME (C4H10O2)
COCCOC |  |  | O=S(=O)(F)[N-]S(=O)(=O)F.[Li+] | [Li+].C(F)(F)(F)S(=O)(=O)[N-]S(=O)(=O)C(F)(F)F |  | 1 | 0 | 0 | 4 | 2 | 0.954 | 95.4 | 1.337242 | 9.631602 | 0 | 0 | 4 | 2 | 19.2632 | 24 | 43.2632 | 38.52641 | 4 | 42.52641 | 0 | 20 | 20 | 96.31602 | 0 | 96.31602 | 0 | 6 | 6 | 226.1056 | 0.1913407 | 0.0851956 | 0.1061451 | 0.188082 | 0.1703912 | 0.01769085 | 0.08845423 | 0 | 0.08845423 | 0.4622866 | 0.470296 | 1.017326 | 1.910888 | LiFSI | LiTFSI | DME (C4H10O2) |  |  | 1 | 4. M LiFSI | 2. M LiTFSI | 4. M LiFSI + 2. M LiTFSI | DME (C4H10O2) |  |  | DME (C4H10O2) | 4. M LiFSI + 2. M LiTFSI DME (C4H10O2)
COCCOC |  |  | O=S(=O)(F)[N-]S(=O)(=O)F.[Li+] | [Li+].C(F)(F)(F)S(=O)(=O)[N-]S(=O)(=O)C(F)(F)F |  | 1 | 0 | 0 | 4.6 | 2.3 | 0.979 | 97.9 | 1.677781 | 9.631602 | 0 | 0 | 4.6 | 2.3 | 19.2632 | 27.6 | 46.8632 | 38.52641 | 4.6 | 43.12641 | 0 | 23 | 23 | 96.31602 | 0 | 96.31602 | 0 | 6.9 | 6.9 | 236.9056 | 0.1978138 | 0.08131172 | 0.1165021 | 0.1820405 | 0.1626234 | 0.01941701 | 0.09708507 | 0 | 0.09708507 | 0.4907902 | 0.5333159 | 1.086647 | 2.099948 | LiFSI | LiTFSI | DME (C4H10O2) |  |  | 1 | 4.6 M LiFSI | 2.3 M LiTFSI | 4.6 M LiFSI + 2.3 M LiTFSI | DME (C4H10O2) |  |  | DME (C4H10O2) | 4.6 M LiFSI + 2.3 M LiTFSI DME (C4H10O2)
O=C1OCCO1 | CCOC(=O)OCC |  | O=S(=O)(F)[N-]S(=O)(=O)F.[Li+] |  |  | 0.416666667 | 0.583333333 | 0 | 1 | 0 | 0.87 | 87 | 0.8860566 | 6.2456 | 4.814611 | 0 | 1 | 0 | 33.18063 | 4 | 37.18063 | 42.80985 | 0 | 42.80985 | 0 | 2 | 2 | 73.12851 | 0 | 73.12851 | 0 | 1 | 1 | 159.119 | 0.2336656 | 0.2085272 | 0.02513842 | 0.269043 | 0.269043 | 0 | 0.01256921 | 0 | 0.01256921 | 0.05379145 | 0.04671822 | 0.8685064 | 0.9853019 | LiFSI |  | Ethylene carbonate | Diethyl Carbonate |  | 2 | 1. M LiFSI |  | 1. M LiFSI | Ethylene carbonate 41.67% | Diethyl Carbonate 58.33% |  | Ethylene carbonate 41.67% + Diethyl Carbonate 58.33% | 1. M LiFSI Ethylene carbonate 41.67% + Diethyl Carbonate 58.33%
COCCOCCOCC(F)(F)OC(F)(F)C(F)(F)OC(F)(F)COCCOCCOC |  |  | O=S(=O)(F)[N-]S(=O)(=O)F.[Li+] |  |  | 1 | 0 | 0 | 1 | 0 | 0.95 | 95 | 1.30103 | 2.608514 | 0 | 0 | 1 | 0 | 20.86811 | 4 | 24.86811 | 41.73623 | 0 | 41.73623 | 20.86811 | 2 | 22.86811 | 67.82137 | 0 | 67.82137 | 0 | 1 | 1 | 161.2938 | 0.154179 | 0.1293795 | 0.02479946 | 0.258759 | 0.258759 | 0 | 0.1417792 | 0.1293795 | 0.01239973 | 0.9195757 | 0.54792 | 0.59584 | 1.21564 | LiFSI |  | éter de oligoglicol fluorado |  |  | 1 | 1. M LiFSI |  | 1. M LiFSI | éter de oligoglicol fluorado |  |  | éter de oligoglicol fluorado | 1. M LiFSI éter de oligoglicol fluorado
O=C1OCCO1 | CCOC(=O)OCC |  | O=S(=O)(F)[N-]S(=O)(=O)F.[Li+] |  |  | 0.416666667 | 0.583333333 | 0 | 3 | 0 | 0.95 | 95 | 1.30103 | 6.2456 | 4.814611 | 0 | 3 | 0 | 33.18063 | 12 | 45.18063 | 42.80985 | 0 | 42.80985 | 0 | 6 | 6 | 73.12851 | 0 | 73.12851 | 0 | 3 | 3 | 179.119 | 0.2522381 | 0.1852435 | 0.06699457 | 0.2390023 | 0.2390023 | 0 | 0.03349728 | 0 | 0.03349728 | 0.1328003 | 0.1401546 | 1.055379 | 1.405766 | LiFSI |  | Ethylene carbonate | Diethyl Carbonate |  | 2 | 3. M LiFSI |  | 3. M LiFSI | Ethylene carbonate 41.67% | Diethyl Carbonate 58.33% |  | Ethylene carbonate 41.67% + Diethyl Carbonate 58.33% | 3. M LiFSI Ethylene carbonate 41.67% + Diethyl Carbonate 58.33%
COCCCCOC |  |  | O=S(=O)(F)[N-]S(=O)(=O)F.[Li+] |  |  | 1 | 0 | 0 | 1 | 0 | 0.977 | 97.7 | 1.638272 | 6.769793 | 0 | 0 | 1 | 0 | 13.53959 | 4 | 17.53959 | 40.61876 | 0 | 40.61876 | 0 | 2 | 2 | 94.7771 | 0 | 94.7771 | 0 | 1 | 1 | 158.9355 | 0.1103567 | 0.08518922 | 0.02516745 | 0.2555676 | 0.2555676 | 0 | 0.01258373 | 0 | 0.01258373 | 0.1140278 | 0.04923833 | 0.43181 | 0.5549058 | LiFSI |  | 1,4-Dimethoxybutane |  |  | 1 | 1. M LiFSI |  | 1. M LiFSI | 1,4-Dimethoxybutane |  |  | 1,4-Dimethoxybutane | 1. M LiFSI 1,4-Dimethoxybutane
COCCOC |  |  | O=S(=O)(F)[N-]S(=O)(=O)F.[Li+] |  |  | 1 | 0 | 0 | 3.9 | 0 | 0.982 | 98.2 | 1.744727 | 9.631602 | 0 | 0 | 3.9 | 0 | 19.2632 | 15.6 | 34.8632 | 38.52641 | 0 | 38.52641 | 0 | 7.8 | 7.8 | 96.31602 | 0 | 96.31602 | 0 | 3.9 | 3.9 | 193.1056 | 0.1805395 | 0.09975475 | 0.0807848 | 0.1995095 | 0.1995095 | 0 | 0.0403924 | 0 | 0.0403924 | 0.2237316 | 0.2024585 | 0.9049171 | 1.411063 | LiFSI |  | DME (C4H10O2) |  |  | 1 | 3.9 M LiFSI |  | 3.9 M LiFSI | DME (C4H10O2) |  |  | DME (C4H10O2) | 3.9 M LiFSI DME (C4H10O2)
COCCOC |  |  | O=S(=O)(F)[N-]S(=O)(=O)F.[Li+] |  |  | 1 | 0 | 0 | 1 | 0 | 0.984 | 98.4 | 1.79588 | 9.631602 | 0 | 0 | 1 | 0 | 19.2632 | 4 | 23.2632 | 38.52641 | 0 | 38.52641 | 0 | 2 | 2 | 96.31602 | 0 | 96.31602 | 0 | 1 | 1 | 164.1056 | 0.1417575 | 0.117383 | 0.02437454 | 0.2347659 | 0.2347659 | 0 | 0.01218727 | 0 | 0.01218727 | 0.08597268 | 0.05191244 | 0.6038249 | 0.733606 | LiFSI |  | DME (C4H10O2) |  |  | 1 | 1. M LiFSI |  | 1. M LiFSI | DME (C4H10O2) |  |  | DME (C4H10O2) | 1. M LiFSI DME (C4H10O2)
COCCOC |  |  | O=S(=O)(F)[N-]S(=O)(=O)F.[Li+] |  |  | 1 | 0 | 0 | 4 | 0 | 0.985 | 98.5 | 1.823909 | 9.631602 | 0 | 0 | 4 | 0 | 19.2632 | 16 | 35.2632 | 38.52641 | 0 | 38.52641 | 0 | 8 | 8 | 96.31602 | 0 | 96.31602 | 0 | 4 | 4 | 194.1056 | 0.1816702 | 0.09924083 | 0.08242934 | 0.1984817 | 0.1984817 | 0 | 0.04121467 | 0 | 0.04121467 | 0.2268654 | 0.2076498 | 0.9152995 | 1.434424 | LiFSI |  | DME (C4H10O2) |  |  | 1 | 4. M LiFSI |  | 4. M LiFSI | DME (C4H10O2) |  |  | DME (C4H10O2) | 4. M LiFSI DME (C4H10O2)
CC#N | O=c1occo1 |  | O=S(=O)(F)[N-]S(=O)(=O)F.[Li+] |  | O=c1occo1 | 0.875 | 0.125 | 0 | 10 | 0 | 0.986 | 98.6 | 1.853872 | 16.75233 | 1.87368 | 0 | 10 | 0 | 5.62104 | 40 | 45.62104 | 39.12569 | 0 | 39.12569 | 0 | 20 | 20 | 57.7517 | 0 | 57.7517 | 0 | 10 | 10 | 219.2508 | 0.208077 | 0.02563749 | 0.1824395 | 0.1784518 | 0.1784518 | 0 | 0.09121975 | 0 | 0.09121975 | 0.4383942 | 0.5111731 | 1.166012 | 2.872112 | LiFSI |  | AN (CH3CN) | Ethylene carbonate |  | 2 | 10. M LiFSI |  | 10. M LiFSI | AN (CH3CN) 87.5% | Ethylene carbonate 12.5% |  | AN (CH3CN) 87.5% + Ethylene carbonate 12.5% | 10. M LiFSI AN (CH3CN) 87.5% + Ethylene carbonate 12.5%
COC(=O)OC |  |  | O=S(=O)(F)[N-]S(=O)(=O)F.[Li+] |  |  | 1 | 0 | 0 | 5.5 | 0 | 0.992 | 99.2 | 2.09691 | 11.87859 | 0 | 0 | 5.5 | 0 | 35.63578 | 22 | 57.63578 | 35.63578 | 0 | 35.63578 | 0 | 11 | 11 | 71.27156 | 0 | 71.27156 | 0 | 5.5 | 5.5 | 197.5431 | 0.291763 | 0.1803949 | 0.1113681 | 0.1803949 | 0.1803949 | 0 | 0.05568404 | 0 | 0.05568404 | 0.1908537 | 0.3086785 | 1.617357 | 2.389053 | LiFSI |  | DMC (C3H6O3) |  |  | 1 | 5.5 M LiFSI |  | 5.5 M LiFSI | DMC (C3H6O3) |  |  | DMC (C3H6O3) | 5.5 M LiFSI DMC (C3H6O3)
CCOP(=O)(OCC)OCC | FC(F)(F)COCC(F)(F)F |  | O=S(=O)(F)[N-]S(=O)(=O)F.[Li+] |  |  | 0.25 | 0.75 | 0 | 1.2 | 0 | 0.992 | 99.2 | 2.09691 | 1.471291 | 5.766949 | 0 | 1.2 | 0 | 11.65211 | 4.8 | 16.45211 | 31.89554 | 0 | 31.89554 | 34.6017 | 2.4 | 37.0017 | 45.13716 | 0 | 45.13716 | 0 | 1.2 | 1.2 | 136.7578 | 0.1203011 | 0.08520254 | 0.03509855 | 0.2332265 | 0.2332265 | 0 | 0.2705637 | 0.2530144 | 0.01754927 | 2.249054 | 1.16009 | 0.5158123 | 1.834899 | LiFSI |  | TEP (C6H15O4P) | Flurothyl |  | 2 | 1.2 M LiFSI |  | 1.2 M LiFSI | TEP (C6H15O4P) 25.% | Flurothyl 75.% |  | TEP (C6H15O4P) 25.% + Flurothyl 75.% | 1.2 M LiFSI TEP (C6H15O4P) 25.% + Flurothyl 75.%
COC(=O)OC | FC(F)(F)COCC(F)(F)F |  | O=S(=O)(F)[N-]S(=O)(=O)F.[Li+] |  |  | 0.25 | 0.75 | 0 | 1.2 | 0 | 0.993 | 99.3 | 2.154902 | 2.969649 | 5.766949 | 0 | 1.2 | 0 | 14.67589 | 4.8 | 19.47589 | 31.97674 | 0 | 31.97674 | 34.6017 | 2.4 | 37.0017 | 40.88569 | 0 | 40.88569 | 0 | 1.2 | 1.2 | 134.14 | 0.1451908 | 0.1094073 | 0.0357835 | 0.2383833 | 0.2383833 | 0 | 0.2758438 | 0.2579521 | 0.01789175 | 1.899871 | 1.157144 | 0.6090644 | 1.87879 | LiFSI |  | DMC (C3H6O3) | Flurothyl |  | 2 | 1.2 M LiFSI |  | 1.2 M LiFSI | DMC (C3H6O3) 25.% | Flurothyl 75.% |  | DMC (C3H6O3) 25.% + Flurothyl 75.% | 1.2 M LiFSI DMC (C3H6O3) 25.% + Flurothyl 75.%
C1COCO1 | COCCOC |  | [Li+].C(F)(F)(F)S(=O)(=O)[N-]S(=O)(=O)C(F)(F)F |  | O=[N+]([O-])[O-].[Li+] | 0.5 | 0.5 | 0 | 1 | 0 | 0.99 | 99 | 2 | 7.154621 | 4.815801 | 0 | 1 | 0 | 23.94084 | 4 | 27.94084 | 40.72707 | 2 | 42.72707 | 0 | 6 | 6 | 91.08574 | 0 | 91.08574 | 0 | 1 | 1 | 171.7536 | 0.1626798 | 0.1393906 | 0.02328917 | 0.2487695 | 0.2371249 | 0.01164459 | 0.03493376 | 0 | 0.03493376 | 0.2147394 | 0.1404262 | 0.6539378 | 0.8645771 | LiTFSI |  | 1,3-dioxolane ( C3H6O2) | DME (C4H10O2) |  | 2 | 1. M LiTFSI |  | 1. M LiTFSI | 1,3-dioxolane ( C3H6O2) 50.% | DME (C4H10O2) 50.% |  | 1,3-dioxolane ( C3H6O2) 50.% + DME (C4H10O2) 50.% | 1. M LiTFSI 1,3-dioxolane ( C3H6O2) 50.% + DME (C4H10O2) 50.%
COC(=O)CC(F)(F)F | O=C1OCC(F)O1 |  | [Li+].F[P-](F)(F)(F)(F)F |  |  | 0.909090909 | 0.090909091 | 0 | 1 | 0 | 0.976 | 97.6 | 1.619789 | 7.940469 | 1.246363 | 0 | 1 | 0 | 19.62003 | 0 | 19.62003 | 35.50097 | 0 | 35.50097 | 25.06777 | 6 | 31.06777 | 43.44143 | 0 | 43.44143 | 0 | 1 | 1 | 131.6302 | 0.1490542 | 0.1490542 | 0 | 0.2697023 | 0.2697023 | 0 | 0.2360231 | 0.1904409 | 0.04558225 | 1.583472 | 0.8751246 | 0.5526618 | 1.455955 | LiPF6 |  | MTFP (C4H5F3O2) | Fluoroethylene carbonate |  | 2 | 1. M LiPF6 |  | 1. M LiPF6 | MTFP (C4H5F3O2) 90.91% | Fluoroethylene carbonate 9.09% |  | MTFP (C4H5F3O2) 90.91% + Fluoroethylene carbonate 9.09% | 1. M LiPF6 MTFP (C4H5F3O2) 90.91% + Fluoroethylene carbonate 9.09%
O=C1OCC(F)O1 |  |  | [Li+].F[P-](F)(F)(F)(F)F |  |  | 1 | 0 | 0 | 1 | 0 | 0.982 | 98.2 | 1.744727 | 13.71 | 0 | 0 | 1 | 0 | 41.12999 | 0 | 41.12999 | 41.12999 | 0 | 41.12999 | 13.71 | 6 | 19.71 | 41.12999 | 0 | 41.12999 | 0 | 1 | 1 | 145.1 | 0.2834597 | 0.2834597 | 0 | 0.2834597 | 0.2834597 | 0 | 0.1358374 | 0.09448656 | 0.0413508 | 0.4792123 | 0.4792123 | 1 | 1.503525 | LiPF6 |  | Fluoroethylene carbonate |  |  | 1 | 1. M LiPF6 |  | 1. M LiPF6 | Fluoroethylene carbonate |  |  | Fluoroethylene carbonate | 1. M LiPF6 Fluoroethylene carbonate
CCOC(=O)OCC |  |  | [Li+].F[P-](F)(F)(F)(F)F |  | O=C1OCCO1 | 1 | 0 | 0 | 1 | 0 | 0.903 | 90.3 | 1.013228 | 8.253619 | 0 | 0 | 1 | 0 | 24.76086 | 0 | 24.76086 | 41.26809 | 0 | 41.26809 | 0 | 6 | 6 | 82.53619 | 0 | 82.53619 | 0 | 1 | 1 | 156.5651 | 0.1581505 | 0.1581505 | 0 | 0.2635842 | 0.2635842 | 0 | 0.03832271 | 0 | 0.03832271 | 0.2423179 | 0.1453908 | 0.6 | 0.7696226 | LiPF6 |  | Diethyl Carbonate |  |  | 1 | 1. M LiPF6 |  | 1. M LiPF6 | Diethyl Carbonate |  |  | Diethyl Carbonate | 1. M LiPF6 Diethyl Carbonate
COCCOCCOC |  |  | O=S(=O)(F)[N-]S(=O)(=O)F.[Li+] |  | O=C1OCCO1 | 1 | 0 | 0 | 1 | 0 | 0.943 | 94.3 | 1.244125 | 7.043198 | 0 | 0 | 1 | 0 | 21.12959 | 4 | 25.12959 | 42.25919 | 0 | 42.25919 | 0 | 2 | 2 | 98.60478 | 0 | 98.60478 | 0 | 1 | 1 | 171.9936 | 0.1461078 | 0.1228511 | 0.02325668 | 0.2457022 | 0.2457022 | 0 | 0.01162834 | 0 | 0.01162834 | 0.07958744 | 0.04732698 | 0.594654 | 0.7129714 | LiFSI |  | Diglyme |  |  | 1 | 1. M LiFSI |  | 1. M LiFSI | Diglyme |  |  | Diglyme | 1. M LiFSI Diglyme
COCCOCCOCCOCCOC |  |  | O=S(=O)(F)[N-]S(=O)(=O)F.[Li+] |  | O=C1OCCO1 | 1 | 0 | 0 | 1 | 0 | 0.963 | 96.3 | 1.431798 | 4.539401 | 0 | 0 | 1 | 0 | 22.69701 | 4 | 26.69701 | 45.39401 | 0 | 45.39401 | 0 | 2 | 2 | 99.86683 | 0 | 99.86683 | 0 | 1 | 1 | 177.9579 | 0.1500187 | 0.1275415 | 0.02247723 | 0.255083 | 0.255083 | 0 | 0.01123862 | 0 | 0.01123862 | 0.07491476 | 0.04405867 | 0.5881173 | 0.698264 | LiFSI |  | Tetraglyme |  |  | 1 | 1. M LiFSI |  | 1. M LiFSI | Tetraglyme |  |  | Tetraglyme | 1. M LiFSI Tetraglyme
COCCOC |  |  | O=S(=O)(F)[N-]S(=O)(=O)F.[Li+] |  | O=C1OCCO1 | 1 | 0 | 0 | 3 | 0 | 0.922 | 92.2 | 1.107905 | 9.631602 | 0 | 0 | 3 | 0 | 19.2632 | 12 | 31.2632 | 38.52641 | 0 | 38.52641 | 0 | 6 | 6 | 96.31602 | 0 | 96.31602 | 0 | 3 | 3 | 184.1056 | 0.1698112 | 0.1046313 | 0.06517997 | 0.2092625 | 0.2092625 | 0 | 0.03258999 | 0 | 0.03258999 | 0.1919189 | 0.1557373 | 0.8114747 | 1.200818 | LiFSI |  | DME (C4H10O2) |  |  | 1 | 3. M LiFSI |  | 3. M LiFSI | DME (C4H10O2) |  |  | DME (C4H10O2) | 3. M LiFSI DME (C4H10O2)
COCCOCCOC |  |  | O=S(=O)(F)[N-]S(=O)(=O)F.[Li+] |  | O=C1OCCO1 | 1 | 0 | 0 | 3 | 0 | 0.958 | 95.8 | 1.376751 | 7.043198 | 0 | 0 | 3 | 0 | 21.12959 | 12 | 33.12959 | 42.25919 | 0 | 42.25919 | 0 | 6 | 6 | 98.60478 | 0 | 98.60478 | 0 | 3 | 3 | 191.9936 | 0.1725558 | 0.1100537 | 0.0625021 | 0.2201073 | 0.2201073 | 0 | 0.03125105 | 0 | 0.03125105 | 0.181107 | 0.141981 | 0.7839619 | 1.138914 | LiFSI |  | Diglyme |  |  | 1 | 3. M LiFSI |  | 3. M LiFSI | Diglyme |  |  | Diglyme | 3. M LiFSI Diglyme
COCCOCCOCCOC |  |  | O=S(=O)(F)[N-]S(=O)(=O)F.[Li+] |  | O=C1OCCO1 | 1 | 0 | 0 | 3 | 0 | 0.964 | 96.4 | 1.443697 | 5.554807 | 0 | 0 | 3 | 0 | 22.21923 | 12 | 34.21923 | 44.43846 | 0 | 44.43846 | 0 | 6 | 6 | 99.98653 | 0 | 99.98653 | 0 | 3 | 3 | 196.6442 | 0.1740159 | 0.112992 | 0.06102391 | 0.2259841 | 0.2259841 | 0 | 0.03051196 | 0 | 0.03051196 | 0.17534 | 0.1350182 | 0.7700364 | 1.107582 | LiFSI |  | Triglyme |  |  | 1 | 3. M LiFSI |  | 3. M LiFSI | Triglyme |  |  | Triglyme | 3. M LiFSI Triglyme
COCCOCCOCCOCCOC |  |  | O=S(=O)(F)[N-]S(=O)(=O)F.[Li+] |  | O=C1OCCO1 | 1 | 0 | 0 | 3 | 0 | 0.973 | 97.3 | 1.568636 | 4.539401 | 0 | 0 | 3 | 0 | 22.69701 | 12 | 34.69701 | 45.39401 | 0 | 45.39401 | 0 | 6 | 6 | 99.86683 | 0 | 99.86683 | 0 | 3 | 3 | 197.9579 | 0.1752747 | 0.1146558 | 0.06061896 | 0.2293115 | 0.2293115 | 0 | 0.03030948 | 0 | 0.03030948 | 0.1729256 | 0.132176 | 0.764352 | 1.094792 | LiFSI |  | Tetraglyme |  |  | 1 | 3. M LiFSI |  | 3. M LiFSI | Tetraglyme |  |  | Tetraglyme | 3. M LiFSI Tetraglyme
COCCOCCOCCOCCOC |  |  | O=S(=O)(F)[N-]S(=O)(=O)F.[Li+] |  |  | 1 | 0 | 0 | 3 | 0 | 0.94 | 94 | 1.221849 | 4.539401 | 0 | 0 | 3 | 0 | 22.69701 | 12 | 34.69701 | 45.39401 | 0 | 45.39401 | 0 | 6 | 6 | 99.86683 | 0 | 99.86683 | 0 | 3 | 3 | 197.9579 | 0.1752747 | 0.1146558 | 0.06061896 | 0.2293115 | 0.2293115 | 0 | 0.03030948 | 0 | 0.03030948 | 0.1729256 | 0.132176 | 0.764352 | 1.094792 | LiFSI |  | Tetraglyme |  |  | 1 | 3. M LiFSI |  | 3. M LiFSI | Tetraglyme |  |  | Tetraglyme | 3. M LiFSI Tetraglyme
C1COCO1 | FC(F)C(F)(F)COC(F)(F)C(F)F |  | O=S(=O)(F)[N-]S(=O)(=O)F.[Li+] |  |  | 0.5 | 0.5 | 0 | 1 | 0 | 0.988 | 98.8 | 1.920819 | 7.154621 | 3.301204 | 0 | 1 | 0 | 17.61045 | 4 | 21.61045 | 37.96988 | 0 | 37.96988 | 26.40963 | 2 | 28.40963 | 56.13254 | 0 | 56.13254 | 0 | 1 | 1 | 148.1225 | 0.1458958 | 0.1188911 | 0.02700468 | 0.2563411 | 0.2563411 | 0 | 0.1917982 | 0.1782959 | 0.01350234 | 1.314625 | 0.7482149 | 0.569147 | 1.396372 | LiFSI |  | 1,3-dioxolane ( C3H6O2) | TTE (C5H4F8O) |  | 2 | 1. M LiFSI |  | 1. M LiFSI | 1,3-dioxolane ( C3H6O2) 50.% | TTE (C5H4F8O) 50.% |  | 1,3-dioxolane ( C3H6O2) 50.% + TTE (C5H4F8O) 50.% | 1. M LiFSI 1,3-dioxolane ( C3H6O2) 50.% + TTE (C5H4F8O) 50.%
COCCOC | FC(F)C(F)(F)COC(F)(F)C(F)F |  | O=S(=O)(F)[N-]S(=O)(=O)F.[Li+] |  |  | 0.333333333 | 0.666666667 | 0 | 1 | 0 | 0.977 | 97.7 | 1.638272 | 3.210534 | 4.401605 | 0 | 1 | 0 | 10.82267 | 4 | 14.82267 | 34.85016 | 0 | 34.85016 | 35.21284 | 2 | 37.21284 | 49.71176 | 0 | 49.71176 | 0 | 1 | 1 | 140.5974 | 0.1054263 | 0.07697632 | 0.02845002 | 0.247872 | 0.247872 | 0 | 0.2646765 | 0.2504515 | 0.01422501 | 2.510535 | 1.067795 | 0.4253258 | 1.579204 | LiFSI |  | DME (C4H10O2) | TTE (C5H4F8O) |  | 2 | 1. M LiFSI |  | 1. M LiFSI | DME (C4H10O2) 33.33% | TTE (C5H4F8O) 66.67% |  | DME (C4H10O2) 33.33% + TTE (C5H4F8O) 66.67% | 1. M LiFSI DME (C4H10O2) 33.33% + TTE (C5H4F8O) 66.67%
O=C1OCCO1 | CCOC(=O)OC | COC(=O)OC | [Li+].F[P-](F)(F)(F)(F)F |  |  | 0.314983809 | 0.296143656 | 0.388872535 | 1 | 0 | 0.849 | 84.9 | 0.8210231 | 4.721431 | 2.861759 | 4.619259 | 1 | 0 | 36.60734 | 0 | 36.60734 | 39.4691 | 0 | 39.4691 | 0 | 6 | 6 | 69.49535 | 0 | 69.49535 | 0 | 1 | 1 | 153.5718 | 0.2383728 | 0.2383728 | 0 | 0.2570075 | 0.2570075 | 0 | 0.03906967 | 0 | 0.03906967 | 0.1639015 | 0.1520176 | 0.9274937 | 1.104848 | LiPF6 |  | Ethylene carbonate | EMC (C4H8O3) | DMC (C3H6O3) | 3 | 1. M LiPF6 |  | 1. M LiPF6 | Ethylene carbonate 31.5% | EMC (C4H8O3) 29.61% | DMC (C3H6O3) 38.89% | Ethylene carbonate 31.5% + EMC (C4H8O3) 29.61% + DMC (C3H6O3) 38.89% | 1. M LiPF6 Ethylene carbonate 31.5% + EMC (C4H8O3) 29.61% + DMC (C3H6O3) 38.89%
COC(=O)OC |  |  | O=S(=O)(F)[N-]S(=O)(=O)F.[Li+] |  |  | 1 | 0 | 0 | 1.2 | 0 | 0.09 | 9 | 0.04095861 | 11.87859 | 0 | 0 | 1.2 | 0 | 35.63578 | 4.8 | 40.43578 | 35.63578 | 0 | 35.63578 | 0 | 2.4 | 2.4 | 71.27156 | 0 | 71.27156 | 0 | 1.2 | 1.2 | 154.5431 | 0.2616472 | 0.2305879 | 0.03105929 | 0.2305879 | 0.2305879 | 0 | 0.01552965 | 0 | 0.01552965 | 0.05935337 | 0.06734804 | 1.134696 | 1.303066 | LiFSI |  | DMC (C3H6O3) |  |  | 1 | 1.2 M LiFSI |  | 1.2 M LiFSI | DMC (C3H6O3) |  |  | DMC (C3H6O3) | 1.2 M LiFSI DMC (C3H6O3)
COC(=O)OC | FC(F)(F)COCC(F)(F)F |  | O=S(=O)(F)[N-]S(=O)(=O)F.[Li+] |  |  | 0.5 | 0.5 | 0 | 2.5 | 0 | 0.995 | 99.5 | 2.30103 | 5.939297 | 3.844633 | 0 | 2.5 | 0 | 21.66252 | 10 | 31.66252 | 33.19642 | 0 | 33.19642 | 23.0678 | 5 | 28.0678 | 51.01431 | 0 | 51.01431 | 0 | 2.5 | 2.5 | 153.9411 | 0.2056795 | 0.1407196 | 0.06495993 | 0.2156437 | 0.2156437 | 0 | 0.1823282 | 0.1498482 | 0.03247996 | 0.8864675 | 0.8455067 | 0.9537933 | 2.025228 | LiFSI |  | DMC (C3H6O3) | Flurothyl |  | 2 | 2.5 M LiFSI |  | 2.5 M LiFSI | DMC (C3H6O3) 50.% | Flurothyl 50.% |  | DMC (C3H6O3) 50.% + Flurothyl 50.% | 2.5 M LiFSI DMC (C3H6O3) 50.% + Flurothyl 50.%
COC(=O)OC | FC(F)(F)COCC(F)(F)F |  | O=S(=O)(F)[N-]S(=O)(=O)F.[Li+] |  |  | 0.333333333 | 0.666666667 | 0 | 1.2 | 0 | 0.993 | 99.3 | 2.154902 | 3.959531 | 5.126177 | 0 | 1.2 | 0 | 17.00477 | 4.8 | 21.80477 | 32.3833 | 0 | 32.3833 | 30.75706 | 2.4 | 33.15706 | 44.2619 | 0 | 44.2619 | 0 | 1.2 | 1.2 | 136.407 | 0.1598508 | 0.124662 | 0.0351888 | 0.237402 | 0.237402 | 0 | 0.2430744 | 0.22548 | 0.0175944 | 1.520633 | 1.023894 | 0.6733338 | 1.808396 | LiFSI |  | DMC (C3H6O3) | Flurothyl |  | 2 | 1.2 M LiFSI |  | 1.2 M LiFSI | DMC (C3H6O3) 33.33% | Flurothyl 66.67% |  | DMC (C3H6O3) 33.33% + Flurothyl 66.67% | 1.2 M LiFSI DMC (C3H6O3) 33.33% + Flurothyl 66.67%
COCC(F)(F)C(F)(F)COC |  |  | O=S(=O)(F)[N-]S(=O)(=O)F.[Li+] |  |  | 1 | 0 | 0 | 1 | 0 | 0.994 | 99.4 | 2.221849 | 6.363732 | 0 | 0 | 1 | 0 | 12.72746 | 4 | 16.72746 | 38.18239 | 0 | 38.18239 | 25.45493 | 2 | 27.45493 | 63.63732 | 0 | 63.63732 | 0 | 1 | 1 | 150.0021 | 0.1115149 | 0.08484857 | 0.02666629 | 0.2545457 | 0.2545457 | 0 | 0.1830303 | 0.1696971 | 0.01333315 | 1.641308 | 0.7190468 | 0.4380937 | 1.235711 | LiFSI |  | FDMB (C6H10F4O2) |  |  | 1 | 1. M LiFSI |  | 1. M LiFSI | FDMB (C6H10F4O2) |  |  | FDMB (C6H10F4O2) | 1. M LiFSI FDMB (C6H10F4O2)
CCOCCOCC |  |  | O=S(=O)(F)[N-]S(=O)(=O)F.[Li+] |  |  | 1 | 0 | 0 | 1.2 | 0 | 0.99 | 99 | 2 | 7.179366 | 0 | 0 | 1.2 | 0 | 14.35873 | 4.8 | 19.15873 | 43.07619 | 0 | 43.07619 | 0 | 2.4 | 2.4 | 100.5111 | 0 | 100.5111 | 0 | 1.2 | 1.2 | 169.946 | 0.1127342 | 0.08448994 | 0.02824426 | 0.2534698 | 0.2534698 | 0 | 0.01412213 | 0 | 0.01412213 | 0.1252693 | 0.05571523 | 0.4447638 | 0.5840519 | LiFSI |  | Ethylene glycol diethyl ether |  |  | 1 | 1.2 M LiFSI |  | 1.2 M LiFSI | Ethylene glycol diethyl ether |  |  | Ethylene glycol diethyl ether | 1.2 M LiFSI Ethylene glycol diethyl ether
CCOCCOCC(F)(F)F |  |  | O=S(=O)(F)[N-]S(=O)(=O)F.[Li+] |  |  | 1 | 0 | 0 | 1.2 | 0 | 0.993 | 99.3 | 2.154902 | 6.389851 | 0 | 0 | 1.2 | 0 | 12.7797 | 4.8 | 17.5797 | 38.3391 | 0 | 38.3391 | 19.16955 | 2.4 | 21.56955 | 70.28836 | 0 | 70.28836 | 0 | 1.2 | 1.2 | 152.5767 | 0.1152188 | 0.08375919 | 0.03145958 | 0.2512776 | 0.2512776 | 0 | 0.1413686 | 0.1256388 | 0.01572979 | 1.226958 | 0.5625993 | 0.4585319 | 1.11503 | LiFSI |  | 1-(2,2,2-Trifluoroethoxy)-2-ethoxyethane |  |  | 1 | 1.2 M LiFSI |  | 1.2 M LiFSI | 1-(2,2,2-Trifluoroethoxy)-2-ethoxyethane |  |  | 1-(2,2,2-Trifluoroethoxy)-2-ethoxyethane | 1.2 M LiFSI 1-(2,2,2-Trifluoroethoxy)-2-ethoxyethane
FC(F)(F)COCCOCC(F)(F)F |  |  | O=S(=O)(F)[N-]S(=O)(=O)F.[Li+] |  |  | 1 | 0 | 0 | 1.2 | 0 | 0.993 | 99.3 | 2.154902 | 5.749058 | 0 | 0 | 1.2 | 0 | 11.49812 | 4.8 | 16.29812 | 34.49435 | 0 | 34.49435 | 34.49435 | 2.4 | 36.89435 | 45.99246 | 0 | 45.99246 | 0 | 1.2 | 1.2 | 138.4793 | 0.1176935 | 0.08303131 | 0.03466223 | 0.2490939 | 0.2490939 | 0 | 0.266425 | 0.2490939 | 0.01733111 | 2.263719 | 1.069577 | 0.4724866 | 1.646428 | LiFSI |  | 1,1,1-Trifluoro-2-[2-(2,2,2-trifluoroethoxy)ethoxy]ethane |  |  | 1 | 1.2 M LiFSI |  | 1.2 M LiFSI | 1,1,1-Trifluoro-2-[2-(2,2,2-trifluoroethoxy)ethoxy]ethane |  |  | 1,1,1-Trifluoro-2-[2-(2,2,2-trifluoroethoxy)ethoxy]ethane | 1.2 M LiFSI 1,1,1-Trifluoro-2-[2-(2,2,2-trifluoroethoxy)ethoxy]ethane
FC(F)COCCOCC(F)F |  |  | O=S(=O)(F)[N-]S(=O)(=O)F.[Li+] |  |  | 1 | 0 | 0 | 1.2 | 0 | 0.995 | 99.5 | 2.30103 | 6.311139 | 0 | 0 | 1.2 | 0 | 12.62228 | 4.8 | 17.42228 | 37.86683 | 0 | 37.86683 | 25.24456 | 2.4 | 27.64456 | 63.11139 | 0 | 63.11139 | 0 | 1.2 | 1.2 | 150.8451 | 0.1154978 | 0.08367711 | 0.03182073 | 0.2510313 | 0.2510313 | 0 | 0.1832646 | 0.1673542 | 0.01591037 | 1.586736 | 0.7300467 | 0.4600933 | 1.28521 | LiFSI |  | 2-[2-(2,2-Difluoroethoxy)ethoxy]-1,1-difluoroethane |  |  | 1 | 1.2 M LiFSI |  | 1.2 M LiFSI | 2-[2-(2,2-Difluoroethoxy)ethoxy]-1,1-difluoroethane |  |  | 2-[2-(2,2-Difluoroethoxy)ethoxy]-1,1-difluoroethane | 1.2 M LiFSI 2-[2-(2,2-Difluoroethoxy)ethoxy]-1,1-difluoroethane
FC(F)COCCOCC(F)(F)F |  |  | O=S(=O)(F)[N-]S(=O)(=O)F.[Li+] |  |  | 1 | 0 | 0 | 1.2 | 0 | 0.995 | 99.5 | 2.30103 | 6.486268 | 0 | 0 | 1.2 | 0 | 12.97254 | 4.8 | 17.77254 | 38.91761 | 0 | 38.91761 | 32.43134 | 2.4 | 34.83134 | 58.37641 | 0 | 58.37641 | 0 | 1.2 | 1.2 | 154.6979 | 0.1148854 | 0.08385722 | 0.03102822 | 0.2515717 | 0.2515717 | 0 | 0.2251572 | 0.2096431 | 0.01551411 | 1.959841 | 0.8950021 | 0.4566708 | 1.444176 | LiFSI |  | 1-Difluoroethoxy-2-Trifluoroethoxyethane |  |  | 1 | 1.2 M LiFSI |  | 1.2 M LiFSI | 1-Difluoroethoxy-2-Trifluoroethoxyethane |  |  | 1-Difluoroethoxy-2-Trifluoroethoxyethane | 1.2 M LiFSI 1-Difluoroethoxy-2-Trifluoroethoxyethane
COCC(F)(F)C(F)(F)COC |  |  | O=S(=O)(F)[N-]S(=O)(=O)F.[Li+] |  |  | 1 | 0 | 0 | 1 | 0 | 0.9952 | 99.52 | 2.318759 | 6.363732 | 0 | 0 | 1 | 0 | 12.72746 | 4 | 16.72746 | 38.18239 | 0 | 38.18239 | 25.45493 | 2 | 27.45493 | 63.63732 | 0 | 63.63732 | 0 | 1 | 1 | 150.0021 | 0.1115149 | 0.08484857 | 0.02666629 | 0.2545457 | 0.2545457 | 0 | 0.1830303 | 0.1696971 | 0.01333315 | 1.641308 | 0.7190468 | 0.4380937 | 1.235711 | LiFSI |  | FDMB (C6H10F4O2) |  |  | 1 | 1. M LiFSI |  | 1. M LiFSI | FDMB (C6H10F4O2) |  |  | FDMB (C6H10F4O2) | 1. M LiFSI FDMB (C6H10F4O2)
COCCOC |  |  | O=S(=O)(F)[N-]S(=O)(=O)F.[Li+] | [Li+].C(F)(F)(F)S(=O)(=O)[N-]S(=O)(=O)C(F)(F)F |  | 1 | 0 | 0 | 4 | 2 | 0.917 | 91.7 | 1.080922 | 9.631602 | 0 | 0 | 4 | 2 | 19.2632 | 24 | 43.2632 | 38.52641 | 4 | 42.52641 | 0 | 20 | 20 | 96.31602 | 0 | 96.31602 | 0 | 6 | 6 | 226.1056 | 0.1913407 | 0.0851956 | 0.1061451 | 0.188082 | 0.1703912 | 0.01769085 | 0.08845423 | 0 | 0.08845423 | 0.4622866 | 0.470296 | 1.017326 | 1.910888 | LiFSI | LiTFSI | DME (C4H10O2) |  |  | 1 | 4. M LiFSI | 2. M LiTFSI | 4. M LiFSI + 2. M LiTFSI | DME (C4H10O2) |  |  | DME (C4H10O2) | 4. M LiFSI + 2. M LiTFSI DME (C4H10O2)
O=C1OCCO1 | CCOC(=O)OC |  | [Li+].F[P-](F)(F)(F)(F)F |  |  | 0.5 | 0.5 | 0 | 1 | 0 | 0.819 | 81.9 | 0.7423214 | 7.49472 | 4.831707 | 0 | 1 | 0 | 36.97928 | 0 | 36.97928 | 41.81099 | 0 | 41.81099 | 0 | 6 | 6 | 68.63253 | 0 | 68.63253 | 0 | 1 | 1 | 155.4228 | 0.237927 | 0.237927 | 0 | 0.2690145 | 0.2690145 | 0 | 0.03860438 | 0 | 0.03860438 | 0.162253 | 0.143503 | 0.8844393 | 1.051859 | LiPF6 |  | Ethylene carbonate | EMC (C4H8O3) |  | 2 | 1. M LiPF6 |  | 1. M LiPF6 | Ethylene carbonate 50.% | EMC (C4H8O3) 50.% |  | Ethylene carbonate 50.% + EMC (C4H8O3) 50.% | 1. M LiPF6 Ethylene carbonate 50.% + EMC (C4H8O3) 50.%
COC(=O)OC |  |  | O=S(=O)(F)[N-]S(=O)(=O)F.[Li+] |  |  | 1 | 0 | 0 | 2 | 0 | 0.173 | 17.3 | 0.08249449 | 11.87859 | 0 | 0 | 2 | 0 | 35.63578 | 8 | 43.63578 | 35.63578 | 0 | 35.63578 | 0 | 4 | 4 | 71.27156 | 0 | 71.27156 | 0 | 2 | 2 | 162.5431 | 0.2684566 | 0.2192389 | 0.04921771 | 0.2192389 | 0.2192389 | 0 | 0.02460885 | 0 | 0.02460885 | 0.09166789 | 0.1122467 | 1.224493 | 1.50511 | LiFSI |  | DMC (C3H6O3) |  |  | 1 | 2. M LiFSI |  | 2. M LiFSI | DMC (C3H6O3) |  |  | DMC (C3H6O3) | 2. M LiFSI DMC (C3H6O3)
COCCOC | C1COCO1 |  | [Li+].C(F)(F)(F)S(=O)(=O)[N-]S(=O)(=O)C(F)(F)F |  |  | 0.5 | 0.5 | 0 | 0.5 | 0 | 0.509 | 50.9 | 0.3089185 | 4.815801 | 7.154621 | 0 | 0.5 | 0 | 23.94084 | 2 | 25.94084 | 40.72707 | 1 | 41.72707 | 0 | 3 | 3 | 91.08574 | 0 | 91.08574 | 0 | 0.5 | 0.5 | 163.7536 | 0.1584138 | 0.1462004 | 0.01221347 | 0.2548161 | 0.2487094 | 0.006106734 | 0.0183202 | 0 | 0.0183202 | 0.1156477 | 0.07189578 | 0.6216791 | 0.7295227 | LiTFSI |  | DME (C4H10O2) | 1,3-dioxolane ( C3H6O2) |  | 2 | 0.5 M LiTFSI |  | 0.5 M LiTFSI | DME (C4H10O2) 50.% | 1,3-dioxolane ( C3H6O2) 50.% |  | DME (C4H10O2) 50.% + 1,3-dioxolane ( C3H6O2) 50.% | 0.5 M LiTFSI DME (C4H10O2) 50.% + 1,3-dioxolane ( C3H6O2) 50.%
COCCOC | C1COCO1 |  | [Li+].C(F)(F)(F)S(=O)(=O)[N-]S(=O)(=O)C(F)(F)F |  |  | 0.5 | 0.5 | 0 | 1 | 0 | 0.732 | 73.2 | 0.5718652 | 4.815801 | 7.154621 | 0 | 1 | 0 | 23.94084 | 4 | 27.94084 | 40.72707 | 2 | 42.72707 | 0 | 6 | 6 | 91.08574 | 0 | 91.08574 | 0 | 1 | 1 | 171.7536 | 0.1626798 | 0.1393906 | 0.02328917 | 0.2487695 | 0.2371249 | 0.01164459 | 0.03493376 | 0 | 0.03493376 | 0.2147394 | 0.1404262 | 0.6539378 | 0.8645771 | LiTFSI |  | DME (C4H10O2) | 1,3-dioxolane ( C3H6O2) |  | 2 | 1. M LiTFSI |  | 1. M LiTFSI | DME (C4H10O2) 50.% | 1,3-dioxolane ( C3H6O2) 50.% |  | DME (C4H10O2) 50.% + 1,3-dioxolane ( C3H6O2) 50.% | 1. M LiTFSI DME (C4H10O2) 50.% + 1,3-dioxolane ( C3H6O2) 50.%
COCCOC | C1COCO1 |  | [Li+].C(F)(F)(F)S(=O)(=O)[N-]S(=O)(=O)C(F)(F)F |  | O=[N+]([O-])[O-].[Li+] | 0.5 | 0.5 | 0 | 1 | 0 | 0.958 | 95.8 | 1.376751 | 4.815801 | 7.154621 | 0 | 1 | 0 | 23.94084 | 4 | 27.94084 | 40.72707 | 2 | 42.72707 | 0 | 6 | 6 | 91.08574 | 0 | 91.08574 | 0 | 1 | 1 | 171.7536 | 0.1626798 | 0.1393906 | 0.02328917 | 0.2487695 | 0.2371249 | 0.01164459 | 0.03493376 | 0 | 0.03493376 | 0.2147394 | 0.1404262 | 0.6539378 | 0.8645771 | LiTFSI |  | DME (C4H10O2) | 1,3-dioxolane ( C3H6O2) |  | 2 | 1. M LiTFSI |  | 1. M LiTFSI | DME (C4H10O2) 50.% | 1,3-dioxolane ( C3H6O2) 50.% |  | DME (C4H10O2) 50.% + 1,3-dioxolane ( C3H6O2) 50.% | 1. M LiTFSI DME (C4H10O2) 50.% + 1,3-dioxolane ( C3H6O2) 50.%
O=C1OCCO1 | CCOC(=O)OC |  | [Li+].F[P-](F)(F)(F)(F)F |  | O=C1OCC(F)O1 | 0.5 | 0.5 | 0 | 1 | 0 | 0.967 | 96.7 | 1.481486 | 7.49472 | 4.831707 | 0 | 1 | 0 | 36.97928 | 0 | 36.97928 | 41.81099 | 0 | 41.81099 | 0 | 6 | 6 | 68.63253 | 0 | 68.63253 | 0 | 1 | 1 | 155.4228 | 0.237927 | 0.237927 | 0 | 0.2690145 | 0.2690145 | 0 | 0.03860438 | 0 | 0.03860438 | 0.162253 | 0.143503 | 0.8844393 | 1.051859 | LiPF6 |  | Ethylene carbonate | EMC (C4H8O3) |  | 2 | 1. M LiPF6 |  | 1. M LiPF6 | Ethylene carbonate 50.% | EMC (C4H8O3) 50.% |  | Ethylene carbonate 50.% + EMC (C4H8O3) 50.% | 1. M LiPF6 Ethylene carbonate 50.% + EMC (C4H8O3) 50.%
O=C1OCCO1 | CCOC(=O)OCC(F)(F)F |  | O=S(=O)(F)[N-]S(=O)(=O)F.[Li+] |  |  | 0.3 | 0.7 | 0 | 1 | 0 | 0.975 | 97.5 | 1.60206 | 4.496832 | 5.124749 | 0 | 1 | 0 | 28.86474 | 4 | 32.86474 | 39.11424 | 0 | 39.11424 | 15.37425 | 2 | 17.37425 | 53.86057 | 0 | 53.86057 | 0 | 1 | 1 | 147.2138 | 0.223245 | 0.1960736 | 0.02717137 | 0.2656968 | 0.2656968 | 0 | 0.1180205 | 0.1044348 | 0.01358568 | 0.5286591 | 0.4441924 | 0.8402245 | 1.361115 | LiFSI |  | Ethylene carbonate | Ethyl 2,2,2-trifluoroethyl carbonate |  | 2 | 1. M LiFSI |  | 1. M LiFSI | Ethylene carbonate 30.% | Ethyl 2,2,2-trifluoroethyl carbonate 70.% |  | Ethylene carbonate 30.% + Ethyl 2,2,2-trifluoroethyl carbonate 70.% | 1. M LiFSI Ethylene carbonate 30.% + Ethyl 2,2,2-trifluoroethyl carbonate 70.%
O=C1OCCO1 | CCOC(=O)OCC(F)(F)F |  | O=S(=O)(F)[N-]S(=O)(=O)F.[Li+] |  |  | 0.3 | 0.7 | 0 | 5 | 0 | 0.991 | 99.1 | 2.045757 | 4.496832 | 5.124749 | 0 | 5 | 0 | 28.86474 | 20 | 48.86474 | 39.11424 | 0 | 39.11424 | 15.37425 | 10 | 25.37425 | 53.86057 | 0 | 53.86057 | 0 | 5 | 5 | 187.2138 | 0.2610104 | 0.1541806 | 0.1068297 | 0.2089282 | 0.2089282 | 0 | 0.1355362 | 0.08212133 | 0.05341487 | 0.5192752 | 0.6487215 | 1.249283 | 2.281496 | LiFSI |  | Ethylene carbonate | Ethyl 2,2,2-trifluoroethyl carbonate |  | 2 | 5. M LiFSI |  | 5. M LiFSI | Ethylene carbonate 30.% | Ethyl 2,2,2-trifluoroethyl carbonate 70.% |  | Ethylene carbonate 30.% + Ethyl 2,2,2-trifluoroethyl carbonate 70.% | 5. M LiFSI Ethylene carbonate 30.% + Ethyl 2,2,2-trifluoroethyl carbonate 70.%
O=C1OCCO1 | CCOC(=O)OCC |  | O=S(=O)(F)[N-]S(=O)(=O)F.[Li+] |  |  | 0.3 | 0.7 | 0 | 1 | 0 | 0.939 | 93.9 | 1.21467 | 4.496832 | 5.777533 | 0 | 1 | 0 | 30.8231 | 4 | 34.8231 | 42.37816 | 0 | 42.37816 | 0 | 2 | 2 | 75.76266 | 0 | 75.76266 | 0 | 1 | 1 | 158.9639 | 0.2190629 | 0.1938999 | 0.02516294 | 0.2665898 | 0.2665898 | 0 | 0.01258147 | 0 | 0.01258147 | 0.05743315 | 0.04719412 | 0.8217226 | 0.9397079 | LiFSI |  | Ethylene carbonate | Diethyl Carbonate |  | 2 | 1. M LiFSI |  | 1. M LiFSI | Ethylene carbonate 30.% | Diethyl Carbonate 70.% |  | Ethylene carbonate 30.% + Diethyl Carbonate 70.% | 1. M LiFSI Ethylene carbonate 30.% + Diethyl Carbonate 70.%
O=C1OCCO1 | COC(=O)OC |  | [Li+].F[P-](F)(F)(F)(F)F |  |  | 0.5 | 0.5 | 0 | 1 | 0 | 0.957 | 95.7 | 1.366532 | 7.49472 | 5.939297 | 0 | 1 | 0 | 40.30205 | 0 | 40.30205 | 40.30205 | 0 | 40.30205 | 0 | 6 | 6 | 65.61466 | 0 | 65.61466 | 0 | 1 | 1 | 154.2188 | 0.2613304 | 0.2613304 | 0 | 0.2613304 | 0.2613304 | 0 | 0.03890577 | 0 | 0.03890577 | 0.1488758 | 0.1488758 | 1 | 1.173688 | LiPF6 |  | Ethylene carbonate | DMC (C3H6O3) |  | 2 | 1. M LiPF6 |  | 1. M LiPF6 | Ethylene carbonate 50.% | DMC (C3H6O3) 50.% |  | Ethylene carbonate 50.% + DMC (C3H6O3) 50.% | 1. M LiPF6 Ethylene carbonate 50.% + DMC (C3H6O3) 50.%
O=C1OCC(F)O1 | COC(=O)OC |  | [Li+].F[P-](F)(F)(F)(F)F |  |  | 0.5 | 0.5 | 0 | 1 | 0 | 0.983 | 98.3 | 1.769551 | 6.854998 | 5.939297 | 0 | 1 | 0 | 38.38289 | 0 | 38.38289 | 38.38289 | 0 | 38.38289 | 6.854998 | 6 | 12.855 | 56.20078 | 0 | 56.20078 | 0 | 1 | 1 | 147.8215 | 0.2596569 | 0.2596569 | 0 | 0.2596569 | 0.2596569 | 0 | 0.08696295 | 0.04637347 | 0.04058948 | 0.3349148 | 0.3349148 | 1 | 1.360968 | LiPF6 |  | Fluoroethylene carbonate | DMC (C3H6O3) |  | 2 | 1. M LiPF6 |  | 1. M LiPF6 | Fluoroethylene carbonate 50.% | DMC (C3H6O3) 50.% |  | Fluoroethylene carbonate 50.% + DMC (C3H6O3) 50.% | 1. M LiPF6 Fluoroethylene carbonate 50.% + DMC (C3H6O3) 50.%
O=C1OC(F)C(F)O1 | COC(=O)OC |  | [Li+].F[P-](F)(F)(F)(F)F |  |  | 0.5 | 0.5 | 0 | 1 | 0 | 0.978 | 97.8 | 1.657577 | 6.989343 | 5.939297 | 0 | 1 | 0 | 38.78592 | 0 | 38.78592 | 38.78592 | 0 | 38.78592 | 13.97869 | 6 | 19.97869 | 49.61447 | 0 | 49.61447 | 0 | 1 | 1 | 149.165 | 0.2600203 | 0.2600203 | 0 | 0.2600203 | 0.2600203 | 0 | 0.1339368 | 0.09371291 | 0.04022392 | 0.5151015 | 0.5151015 | 1 | 1.540884 | LiPF6 |  | 4,5-Difluoro-1,3-dioxolan-2-one | DMC (C3H6O3) |  | 2 | 1. M LiPF6 |  | 1. M LiPF6 | 4,5-Difluoro-1,3-dioxolan-2-one 50.% | DMC (C3H6O3) 50.% |  | 4,5-Difluoro-1,3-dioxolan-2-one 50.% + DMC (C3H6O3) 50.% | 1. M LiPF6 4,5-Difluoro-1,3-dioxolan-2-one 50.% + DMC (C3H6O3) 50.%
O=C1OCC(C(F)(F)F)O1 | COC(=O)OC |  | [Li+].F[P-](F)(F)(F)(F)F |  |  | 0.5 | 0.5 | 0 | 1 | 0 | 0.542 | 54.2 | 0.3391345 | 5.126102 | 5.939297 | 0 | 1 | 0 | 33.1962 | 0 | 33.1962 | 38.3223 | 0 | 38.3223 | 15.37831 | 6 | 21.37831 | 51.01409 | 0 | 51.01409 | 0 | 1 | 1 | 145.9109 | 0.2275101 | 0.2275101 | 0 | 0.2626418 | 0.2626418 | 0 | 0.1465162 | 0.1053952 | 0.04112099 | 0.6439986 | 0.5578555 | 0.8662371 | 1.450187 | LiPF6 |  | 4-(Trifluoromethyl)-1,3-dioxolan-2-one | DMC (C3H6O3) |  | 2 | 1. M LiPF6 |  | 1. M LiPF6 | 4-(Trifluoromethyl)-1,3-dioxolan-2-one 50.% | DMC (C3H6O3) 50.% |  | 4-(Trifluoromethyl)-1,3-dioxolan-2-one 50.% + DMC (C3H6O3) 50.% | 1. M LiPF6 4-(Trifluoromethyl)-1,3-dioxolan-2-one 50.% + DMC (C3H6O3) 50.%
O=C1OCC(F)O1 | COC(=O)OC |  | [Li+].F[P-](F)(F)(F)(F)F |  | O=S1(=O)OCCO1 | 0.5 | 0.5 | 0 | 1 | 0 | 0.988 | 98.8 | 1.920819 | 6.854998 | 5.939297 | 0 | 1 | 0 | 38.38289 | 0 | 38.38289 | 38.38289 | 0 | 38.38289 | 6.854998 | 6 | 12.855 | 56.20078 | 0 | 56.20078 | 0 | 1 | 1 | 147.8215 | 0.2596569 | 0.2596569 | 0 | 0.2596569 | 0.2596569 | 0 | 0.08696295 | 0.04637347 | 0.04058948 | 0.3349148 | 0.3349148 | 1 | 1.360968 | LiPF6 |  | Fluoroethylene carbonate | DMC (C3H6O3) |  | 2 | 1. M LiPF6 |  | 1. M LiPF6 | Fluoroethylene carbonate 50.% | DMC (C3H6O3) 50.% |  | Fluoroethylene carbonate 50.% + DMC (C3H6O3) 50.% | 1. M LiPF6 Fluoroethylene carbonate 50.% + DMC (C3H6O3) 50.%
O=C1OCC(F)O1 | COC(=O)OC |  | [Li+].F[P-](F)(F)(F)(F)F |  | O=S1(=O)OCCO1 | 0.5 | 0.5 | 0 | 1 | 0 | 0.991 | 99.1 | 2.045757 | 6.854998 | 5.939297 | 0 | 1 | 0 | 38.38289 | 0 | 38.38289 | 38.38289 | 0 | 38.38289 | 6.854998 | 6 | 12.855 | 56.20078 | 0 | 56.20078 | 0 | 1 | 1 | 147.8215 | 0.2596569 | 0.2596569 | 0 | 0.2596569 | 0.2596569 | 0 | 0.08696295 | 0.04637347 | 0.04058948 | 0.3349148 | 0.3349148 | 1 | 1.360968 | LiPF6 |  | Fluoroethylene carbonate | DMC (C3H6O3) |  | 2 | 1. M LiPF6 |  | 1. M LiPF6 | Fluoroethylene carbonate 50.% | DMC (C3H6O3) 50.% |  | Fluoroethylene carbonate 50.% + DMC (C3H6O3) 50.% | 1. M LiPF6 Fluoroethylene carbonate 50.% + DMC (C3H6O3) 50.%
O=C1OCCO1 | CCOC(=O)OCC |  | [Li+].F[P-](F)(F)(F)(F)F |  |  | 0.5 | 0.5 | 0 | 1 | 0 | 0.3319 | 33.19 | 0.1751585 | 7.49472 | 4.126809 | 0 | 1 | 0 | 34.86459 | 0 | 34.86459 | 43.11821 | 0 | 43.11821 | 0 | 6 | 6 | 71.24697 | 0 | 71.24697 | 0 | 1 | 1 | 157.2298 | 0.2217429 | 0.2217429 | 0 | 0.2742369 | 0.2742369 | 0 | 0.03816071 | 0 | 0.03816071 | 0.1720944 | 0.1391524 | 0.8085816 | 0.970926 | LiPF6 |  | Ethylene carbonate | Diethyl Carbonate |  | 2 | 1. M LiPF6 |  | 1. M LiPF6 | Ethylene carbonate 50.% | Diethyl Carbonate 50.% |  | Ethylene carbonate 50.% + Diethyl Carbonate 50.% | 1. M LiPF6 Ethylene carbonate 50.% + Diethyl Carbonate 50.%
O=C1OCC(F)O1 | COCCOC |  | O=S(=O)(F)[N-]S(=O)(=O)F.[Li+] |  |  | 0.5 | 0.5 | 0 | 1 | 0 | 0.8794 | 87.94 | 0.9186527 | 6.854998 | 4.815801 | 0 | 1 | 0 | 30.1966 | 4 | 34.1966 | 39.8282 | 0 | 39.8282 | 6.854998 | 2 | 8.854998 | 68.72301 | 0 | 68.72301 | 0 | 1 | 1 | 155.6028 | 0.2197685 | 0.194062 | 0.02570648 | 0.2559607 | 0.2559607 | 0 | 0.05690771 | 0.04405447 | 0.01285324 | 0.2589438 | 0.2223299 | 0.8586026 | 1.156256 | LiFSI |  | Fluoroethylene carbonate | DME (C4H10O2) |  | 2 | 1. M LiFSI |  | 1. M LiFSI | Fluoroethylene carbonate 50.% | DME (C4H10O2) 50.% |  | Fluoroethylene carbonate 50.% + DME (C4H10O2) 50.% | 1. M LiFSI Fluoroethylene carbonate 50.% + DME (C4H10O2) 50.%
O=C1OCC(F)O1 | COCCOC |  | O=S(=O)(F)[N-]S(=O)(=O)F.[Li+] |  |  | 0.5 | 0.5 | 0 | 4 | 0 | 0.9757 | 97.57 | 1.614394 | 6.854998 | 4.815801 | 0 | 4 | 0 | 30.1966 | 16 | 46.1966 | 39.8282 | 0 | 39.8282 | 6.854998 | 8 | 14.855 | 68.72301 | 0 | 68.72301 | 0 | 4 | 4 | 185.6028 | 0.2489003 | 0.1626947 | 0.08620559 | 0.2145884 | 0.2145884 | 0 | 0.0800365 | 0.0369337 | 0.0431028 | 0.3215604 | 0.3729769 | 1.159897 | 1.834168 | LiFSI |  | Fluoroethylene carbonate | DME (C4H10O2) |  | 2 | 4. M LiFSI |  | 4. M LiFSI | Fluoroethylene carbonate 50.% | DME (C4H10O2) 50.% |  | Fluoroethylene carbonate 50.% + DME (C4H10O2) 50.% | 4. M LiFSI Fluoroethylene carbonate 50.% + DME (C4H10O2) 50.%
O=C1OCC(F)O1 | COCCOC | FC(F)C(F)(F)COC(F)(F)C(F)F | O=S(=O)(F)[N-]S(=O)(=O)F.[Li+] |  |  | 0.333333333 | 0.333333333 | 0.333333333 | 1.6 | 0 | 0.9834 | 98.34 | 1.779892 | 4.569999 | 3.210534 | 2.200803 | 1.6 | 0 | 22.33187 | 6.4 | 28.73187 | 37.55615 | 0 | 37.55615 | 22.17642 | 3.2 | 25.37642 | 54.61855 | 0 | 54.61855 | 0 | 1.6 | 1.6 | 152.683 | 0.1881799 | 0.146263 | 0.04191692 | 0.2459747 | 0.2459747 | 0 | 0.1662033 | 0.1452449 | 0.02095846 | 0.8832151 | 0.6756929 | 0.7650377 | 1.568539 | LiFSI |  | Fluoroethylene carbonate | DME (C4H10O2) | TTE (C5H4F8O) | 3 | 1.6 M LiFSI |  | 1.6 M LiFSI | Fluoroethylene carbonate 33.33% | DME (C4H10O2) 33.33% | TTE (C5H4F8O) 33.33% | Fluoroethylene carbonate 33.33% + DME (C4H10O2) 33.33% + TTE (C5H4F8O) 33.33% | 1.6 M LiFSI Fluoroethylene carbonate 33.33% + DME (C4H10O2) 33.33% + TTE (C5H4F8O) 33.33%
O=C1OCCO1 | COC(=O)OC | COCCOCCOCCOCCOC | [Li+].F[P-](F)(F)(F)(F)F |  | O=[N+]([O-])[O-].[Li+] | 0.2 | 0.6 | 0.2 | 1 | 0 | 0.982 | 98.2 | 1.744727 | 2.997888 | 7.127156 | 0.9078803 | 1 | 0 | 34.91453 | 0 | 34.91453 | 39.45394 | 0 | 39.45394 | 0 | 6 | 6 | 74.72786 | 0 | 74.72786 | 0 | 1 | 1 | 157.0963 | 0.2222492 | 0.2222492 | 0 | 0.2511449 | 0.2511449 | 0 | 0.03819313 | 0 | 0.03819313 | 0.1718482 | 0.1520761 | 0.8849442682 | 1.062366 | LiPF6 |  | Ethylene carbonate | DMC (C3H6O3) | Tetraglyme | 3 | 1. M LiPF6 |  | 1. M LiPF6 | Ethylene carbonate 20.% | DMC (C3H6O3) 60.% | Tetraglyme 20.% | Ethylene carbonate 20.% + DMC (C3H6O3) 60.% + Tetraglyme 20.% | 1. M LiPF6 Ethylene carbonate 20.% + DMC (C3H6O3) 60.% + Tetraglyme 20.%
O=C1OCCO1 | COC(=O)OC | COCCOCCOCCOCCOC | [Li+].F[P-](F)(F)(F)(F)F |  | O=[N+]([O-])[O-].[Li+] | 0.2 | 0.6 | 0.2 | 1 | 0 | 0.98 | 98 | 1.69897 | 2.997888 | 7.127156 | 0.9078803 | 1 | 0 | 34.91453 | 0 | 34.91453 | 39.45394 | 0 | 39.45394 | 0 | 6 | 6 | 74.72786 | 0 | 74.72786 | 0 | 1 | 1 | 157.0963 | 0.2222492 | 0.2222492 | 0 | 0.2511449 | 0.2511449 | 0 | 0.03819313 | 0 | 0.03819313 | 0.1718482 | 0.1520761 | 0.8849442682 | 1.062366 | LiPF6 |  | Ethylene carbonate | DMC (C3H6O3) | Tetraglyme | 3 | 1. M LiPF6 |  | 1. M LiPF6 | Ethylene carbonate 20.% | DMC (C3H6O3) 60.% | Tetraglyme 20.% | Ethylene carbonate 20.% + DMC (C3H6O3) 60.% + Tetraglyme 20.% | 1. M LiPF6 Ethylene carbonate 20.% + DMC (C3H6O3) 60.% + Tetraglyme 20.%
O=C1OCCO1 | COC(=O)OC |  | [Li+].F[P-](F)(F)(F)(F)F |  | FC(F)(F)COB(OCC(F)(F)F)OCC(F)(F)F | 0.333333333 | 0.666666667 | 0 | 1 | 0 | 0.91 | 91 | 1.045757 | 4.99648 | 7.919063 | 0 | 1 | 0 | 38.74663 | 0 | 38.74663 | 38.74663 | 0 | 38.74663 | 0 | 6 | 6 | 67.5003 | 0 | 67.5003 | 0 | 1 | 1 | 152.9936 | 0.2532566 | 0.2532566 | 0 | 0.2532566 | 0.2532566 | 0 | 0.03921734 | 0 | 0.03921734 | 0.1548522 | 0.1548522 | 1 | 1.180661 | LiPF6 |  | Ethylene carbonate | DMC (C3H6O3) |  | 2 | 1. M LiPF6 |  | 1. M LiPF6 | Ethylene carbonate 33.33% | DMC (C3H6O3) 66.67% |  | Ethylene carbonate 33.33% + DMC (C3H6O3) 66.67% | 1. M LiPF6 Ethylene carbonate 33.33% + DMC (C3H6O3) 66.67%
CCn1cc[n+](C)c1.O=S(=O)(F)[N-]S(=O)(=O)F |  |  | O=S(=O)(F)[N-]S(=O)(=O)F.[Li+] |  |  | 1 | 0 | 0 | 0.3 | 0 | 0.92 | 92 | 1.09691 | 5.217845 | 0 | 0 | 0.3 | 0 | 20.87138 | 1.2 | 22.07138 | 31.30707 | 0 | 31.30707 | 10.43569 | 0.6 | 11.03569 | 57.3963 | 0 | 57.3963 | 0 | 0.3 | 0.3 | 149.0997 | 0.1480311 | 0.1399827 | 0.008048308 | 0.2099741 | 0.2099741 | 0 | 0.07401553 | 0.06999137 | 0.004024154 | 0.5 | 0.3524983 | 0.7049967 | 1.919576 | LiFSI |  | 1-Ethyl-3-methyl-1H-imidazol-3-ium bis(fluorosulfonyl)azanide |  |  | 1 | 0.3 M LiFSI |  | 0.3 M LiFSI | 1-Ethyl-3-methyl-1H-imidazol-3-ium bis(fluorosulfonyl)azanide |  |  | 1-Ethyl-3-methyl-1H-imidazol-3-ium bis(fluorosulfonyl)azanide | 0.3 M LiFSI 1-Ethyl-3-methyl-1H-imidazol-3-ium bis(fluorosulfonyl)azanide
CO[Si](C)(C)OC |  |  | O=S(=O)(F)[N-]S(=O)(=O)F.[Li+] | [Li+].C(F)(F)(F)S(=O)(=O)[N-]S(=O)(=O)C(F)(F)F | O=[N+]([O-])[O-].[Li+] | 1 | 0 | 0 | 0.5 | 0.5 | 0.97 | 97 | 1.522879 | 8.421809 | 0 | 0 | 0.5 | 0.5 | 16.84362 | 4 | 20.84362 | 33.68724 | 1 | 34.68724 | 0 | 4 | 4 | 101.0617 | 0 | 101.0617 | 0 | 1 | 1 | 173.0144 | 0.1204733 | 0.09735387 | 0.02311947 | 0.2004876 | 0.1947077 | 0.005779867 | 0.02311947 | 0 | 0.02311947 | 0.1919053 | 0.1153162 | 0.6009017 | 1.045498 | LiFSI | LiTFSI | Dimethoxydimethylsilane |  |  | 1 | 0.5 M LiFSI | 0.5 M LiTFSI | 0.5 M LiFSI + 0.5 M LiTFSI | Dimethoxydimethylsilane |  |  | Dimethoxydimethylsilane | 0.5 M LiFSI + 0.5 M LiTFSI Dimethoxydimethylsilane
CCCCOCCCC |  |  | O=S(=O)(F)[N-]S(=O)(=O)F.[Li+] |  |  | 1 | 0 | 0 | 2 | 0 | 0.99 | 99 | 2 | 5.89753 | 0 | 0 | 2 | 0 | 5.89753 | 8 | 13.89753 | 47.18024 | 0 | 47.18024 | 0 | 4 | 4 | 106.1555 | 0 | 106.1555 | 0 | 2 | 2 | 179.2333 | 0.07753877 | 0.03290421 | 0.04463456 | 0.2632337 | 0.2632337 | 0 | 0.02231728 | 0 | 0.02231728 | 0.2878209 | 0.08478125 | 0.2945625 | 0.506515625 | LiFSI |  | Butyl ether |  |  | 1 | 2. M LiFSI |  | 2. M LiFSI | Butyl ether |  |  | Butyl ether | 2. M LiFSI Butyl ether
CCOCCOCC | C1CCOC1 |  | [Li+].F[As-](F)(F)(F)(F)F |  |  | 0.9 | 0.1 | 0 | 2.5 | 0 | 0.978 | 97.8 | 1.657577 | 6.461429 | 1.231554 | 0 | 2.5 | 0 | 14.15441 | 0 | 14.15441 | 43.69479 | 0 | 43.69479 | 0 | 15 | 15 | 100.3124 | 0 | 100.3124 | 0 | 2.5 | 2.5 | 178.1616 | 0.07944702 | 0.07944702 | 0 | 0.2452536 | 0.2452536 | 0 | 0.0841932 | 0 | 0.0841932 | 1.05974 | 0.3432903 | 0.3239382 | 0.7244436 | LiAsF6 |  | Ethylene glycol diethyl ether | THF (C4H8O) |  | 2 | 2.5 M LiAsF6 |  | 2.5 M LiAsF6 | Ethylene glycol diethyl ether 90.% | THF (C4H8O) 10.% |  | Ethylene glycol diethyl ether 90.% + THF (C4H8O) 10.% | 2.5 M LiAsF6 Ethylene glycol diethyl ether 90.% + THF (C4H8O) 10.%
O=C1OCC(F)O1 | CCOC(C)=O |  | [Li+].F[P-](F)(F)(F)(F)F |  |  | 0.142857143 | 0.857142857 | 0 | 1.1 | 0 | 0.977 | 97.7 | 1.638272 | 1.958571 | 8.775343 | 0 | 1.1 | 0 | 23.4264 | 0 | 23.4264 | 40.97709 | 0 | 40.97709 | 1.958571 | 6.6 | 8.558571 | 76.07846 | 0 | 76.07846 | 0 | 1.1 | 1.1 | 151.2405 | 0.154895 | 0.154895 | 0 | 0.2709399 | 0.2709399 | 0 | 0.05658914 | 0.01295004 | 0.0436391 | 0.3653387 | 0.2088624 | 0.5716951 | 0.8074017 | LiPF6 |  | Fluoroethylene carbonate | Ethyl acetate |  | 2 | 1.1 M LiPF6 |  | 1.1 M LiPF6 | Fluoroethylene carbonate 14.29% | Ethyl acetate 85.71% |  | Fluoroethylene carbonate 14.29% + Ethyl acetate 85.71% | 1.1 M LiPF6 Fluoroethylene carbonate 14.29% + Ethyl acetate 85.71%
O=C1OCC(F)O1 | CCOC(C)=O |  | [Li+].F[P-](F)(F)(F)(F)F |  |  | 0.2 | 0.8 | 0 | 1.1 | 0 | 0.98 | 98 | 1.69897 | 2.741999 | 8.190321 | 0 | 1.1 | 0 | 24.60664 | 0 | 24.60664 | 40.98728 | 0 | 40.98728 | 2.741999 | 6.6 | 9.341999 | 73.74856 | 0 | 73.74856 | 0 | 1.1 | 1.1 | 150.8845 | 0.1630826 | 0.1630826 | 0 | 0.2716468 | 0.2716468 | 0 | 0.06191491 | 0.01817284 | 0.04374207 | 0.3796536 | 0.2279244 | 0.6003482 | 0.8551101 | LiPF6 |  | Fluoroethylene carbonate | Ethyl acetate |  | 2 | 1.1 M LiPF6 |  | 1.1 M LiPF6 | Fluoroethylene carbonate 20.% | Ethyl acetate 80.% |  | Fluoroethylene carbonate 20.% + Ethyl acetate 80.% | 1.1 M LiPF6 Fluoroethylene carbonate 20.% + Ethyl acetate 80.%
O=C1OCC(F)O1 | CCOC(C)=O |  | [Li+].F[P-](F)(F)(F)(F)F |  |  | 0.25 | 0.75 | 0 | 1.1 | 0 | 0.982 | 98.2 | 1.744727 | 3.427499 | 7.678425 | 0 | 1.1 | 0 | 25.63935 | 0 | 25.63935 | 40.9962 | 0 | 40.9962 | 3.427499 | 6.6 | 10.0275 | 71.7099 | 0 | 71.7099 | 0 | 1.1 | 1.1 | 150.5729 | 0.1702786 | 0.1702786 | 0 | 0.272268 | 0.272268 | 0 | 0.06659562 | 0.02276305 | 0.04383257 | 0.391098 | 0.2445958 | 0.6254079 | 0.8968355 | LiPF6 |  | Fluoroethylene carbonate | Ethyl acetate |  | 2 | 1.1 M LiPF6 |  | 1.1 M LiPF6 | Fluoroethylene carbonate 25.% | Ethyl acetate 75.% |  | Fluoroethylene carbonate 25.% + Ethyl acetate 75.% | 1.1 M LiPF6 Fluoroethylene carbonate 25.% + Ethyl acetate 75.%
COCCOC | FC(F)C(F)(F)COC(F)(F)C(F)F |  | O=S(=O)(F)[N-]S(=O)(=O)F.[Li+] |  |  | 0.53 | 0.47 | 0 | 1 | 0 | 0.9994 | 99.94 | 3.221849 | 5.104749 | 3.103132 | 0 | 1 | 0 | 13.31263 | 4 | 17.31263 | 35.93466 | 0 | 35.93466 | 24.82505 | 2 | 26.82505 | 63.46002 | 0 | 63.46002 | 0 | 1 | 1 | 147.5324 | 0.117348 | 0.09023532 | 0.0271127 | 0.2435713 | 0.2435713 | 0 | 0.1818249 | 0.1682685 | 0.01355635 | 1.54945 | 0.7464954 | 0.4817809 | 1.311761 | LiFSI |  | DME (C4H10O2) | TTE (C5H4F8O) |  | 2 | 1. M LiFSI |  | 1. M LiFSI | DME (C4H10O2) 53.% | TTE (C5H4F8O) 47.% |  | DME (C4H10O2) 53.% + TTE (C5H4F8O) 47.% | 1. M LiFSI DME (C4H10O2) 53.% + TTE (C5H4F8O) 47.%
COCCOC | FC(F)C(F)(F)COC(F)(F)C(F)F |  | O=S(=O)(F)[N-]S(=O)(=O)F.[Li+] | [LI+].F[B-](F)(F)(F) |  | 0.53 | 0.47 | 0 | 0.9 | 0.1 | 0.9811 | 98.11 | 1.723538 | 5.104749 | 3.103132 | 0 | 0.9 | 0.1 | 13.31263 | 3.6 | 16.91263 | 35.93466 | 0 | 35.93466 | 24.82505 | 2.2 | 27.02505 | 63.46002 | 0 | 63.46002 | 0 | 1 | 1 | 147.1324 | 0.1149484 | 0.09048064 | 0.02446777 | 0.2442335 | 0.2442335 | 0 | 0.1836785 | 0.168726 | 0.01495252 | 1.597921 | 0.752061 | 0.4706496 | 1.30063 | LiFSI | LiBF4 | DME (C4H10O2) | TTE (C5H4F8O) |  | 2 | 0.9 M LiFSI | 0.1 M LiBF4 | 0.9 M LiFSI + 0.1 M LiBF4 | DME (C4H10O2) 53.% | TTE (C5H4F8O) 47.% |  | DME (C4H10O2) 53.% + TTE (C5H4F8O) 47.% | 0.9 M LiFSI + 0.1 M LiBF4 DME (C4H10O2) 53.% + TTE (C5H4F8O) 47.%
COCCOC | FC(F)C(F)(F)COC(F)(F)C(F)F |  | O=S(=O)(F)[N-]S(=O)(=O)F.[Li+] | [Li+].[O-]Cl(=O)(=O)=O |  | 0.53 | 0.47 | 0 | 0.9 | 0.1 | 0.997 | 99.7 | 2.522879 | 5.104749 | 3.103132 | 0 | 0.9 | 0.1 | 13.31263 | 4 | 17.31263 | 35.93466 | 0 | 35.93466 | 24.82505 | 1.8 | 26.62505 | 63.46002 | 0 | 63.46002 | 0 | 1 | 1 | 147.1324 | 0.117667 | 0.09048064 | 0.02718641 | 0.2442335 | 0.2442335 | 0 | 0.1809599 | 0.168726 | 0.01223388 | 1.537898 | 0.7409297 | 0.4817809 | 1.30063 | LiFSI | LiClO4 | DME (C4H10O2) | TTE (C5H4F8O) |  | 2 | 0.9 M LiFSI | 0.1 M LiClO4 | 0.9 M LiFSI + 0.1 M LiClO4 | DME (C4H10O2) 53.% | TTE (C5H4F8O) 47.% |  | DME (C4H10O2) 53.% + TTE (C5H4F8O) 47.% | 0.9 M LiFSI + 0.1 M LiClO4 DME (C4H10O2) 53.% + TTE (C5H4F8O) 47.%
COCCOC | FC(F)C(F)(F)COC(F)(F)C(F)F |  | O=S(=O)(F)[N-]S(=O)(=O)F.[Li+] | O=C1O[B-](F)(F)OC1=O.[Li+] |  | 0.53 | 0.47 | 0 | 0.9 | 0.1 | 0.9923 | 99.23 | 2.113509 | 5.104749 | 3.103132 | 0 | 0.9 | 0.1 | 13.31263 | 4 | 17.31263 | 35.93466 | 0.2 | 36.13466 | 24.82505 | 2 | 26.82505 | 63.46002 | 0 | 63.46002 | 0 | 1 | 1 | 147.5324 | 0.117348 | 0.09023532 | 0.0271127 | 0.244927 | 0.2435713 | 0.001355635 | 0.1818249 | 0.1682685 | 0.01355635 | 1.54945 | 0.7423636 | 0.4791143 | 1.298966 | LiFSI | LIFOB | DME (C4H10O2) | TTE (C5H4F8O) |  | 2 | 0.9 M LiFSI | 0.1 M LIFOB | 0.9 M LiFSI + 0.1 M LIFOB | DME (C4H10O2) 53.% | TTE (C5H4F8O) 47.% |  | DME (C4H10O2) 53.% + TTE (C5H4F8O) 47.% | 0.9 M LiFSI + 0.1 M LIFOB DME (C4H10O2) 53.% + TTE (C5H4F8O) 47.%
COCCOC | FC(F)C(F)(F)COC(F)(F)C(F)F |  | O=S(=O)(F)[N-]S(=O)(=O)F.[Li+] | O=S(=O)([O-])C(F)(F)F.[Li+] |  | 0.53 | 0.47 | 0 | 0.9 | 0.1 | 0.9948 | 99.48 | 2.283997 | 5.104749 | 3.103132 | 0 | 0.9 | 0.1 | 13.31263 | 3.9 | 17.21263 | 35.93466 | 0.1 | 36.03466 | 24.82505 | 2.1 | 26.92505 | 63.46002 | 0 | 63.46002 | 0 | 1 | 1 | 147.4324 | 0.1167493 | 0.09029653 | 0.02645281 | 0.2444148 | 0.2437366 | 0.0006782772 | 0.1826265 | 0.1683827 | 0.01424382 | 1.564261 | 0.7471989 | 0.4776688 | 1.302571 | LiFSI | LiTf | DME (C4H10O2) | TTE (C5H4F8O) |  | 2 | 0.9 M LiFSI | 0.1 M LiTf | 0.9 M LiFSI + 0.1 M LiTf | DME (C4H10O2) 53.% | TTE (C5H4F8O) 47.% |  | DME (C4H10O2) 53.% + TTE (C5H4F8O) 47.% | 0.9 M LiFSI + 0.1 M LiTf DME (C4H10O2) 53.% + TTE (C5H4F8O) 47.%
COCCOC | FC(F)C(F)(F)COC(F)(F)C(F)F |  | O=S(=O)(F)[N-]S(=O)(=O)F.[Li+] | [Li+].F[P-](F)(F)(F)(F)F |  | 0.53 | 0.47 | 0 | 0.9 | 0.1 | 0.9953 | 99.53 | 2.327902 | 5.104749 | 3.103132 | 0 | 0.9 | 0.1 | 13.31263 | 3.6 | 16.91263 | 35.93466 | 0 | 35.93466 | 24.82505 | 2.4 | 27.22505 | 63.46002 | 0 | 63.46002 | 0 | 1 | 1 | 147.3324 | 0.1147924 | 0.09035782 | 0.02443455 | 0.243902 | 0.243902 | 0 | 0.1847867 | 0.168497 | 0.0162897 | 1.609747 | 0.7576267 | 0.4706496 | 1.306195 | LiFSI | LiPF6 | DME (C4H10O2) | TTE (C5H4F8O) |  | 2 | 0.9 M LiFSI | 0.1 M LiPF6 | 0.9 M LiFSI + 0.1 M LiPF6 | DME (C4H10O2) 53.% | TTE (C5H4F8O) 47.% |  | DME (C4H10O2) 53.% + TTE (C5H4F8O) 47.% | 0.9 M LiFSI + 0.1 M LiPF6 DME (C4H10O2) 53.% + TTE (C5H4F8O) 47.%
COCCOC | FC(F)C(F)(F)COC(F)(F)C(F)F |  | O=S(=O)(F)[N-]S(=O)(=O)F.[Li+] | [Li+].C(F)(F)(F)S(=O)(=O)[N-]S(=O)(=O)C(F)(F)F |  | 0.53 | 0.47 | 0 | 0.9 | 0.1 | 0.9994 | 99.94 | 3.221849 | 5.104749 | 3.103132 | 0 | 0.9 | 0.1 | 13.31263 | 4 | 17.31263 | 35.93466 | 0.2 | 36.13466 | 24.82505 | 2.4 | 27.22505 | 63.46002 | 0 | 63.46002 | 0 | 1 | 1 | 148.1324 | 0.1168727 | 0.08986983 | 0.02700288 | 0.2439349 | 0.2425848 | 0.001350144 | 0.1837887 | 0.167587 | 0.01620173 | 1.572554 | 0.7534333 | 0.4791143 | 1.31557 | LiFSI | LiTFSI | DME (C4H10O2) | TTE (C5H4F8O) |  | 2 | 0.9 M LiFSI | 0.1 M LiTFSI | 0.9 M LiFSI + 0.1 M LiTFSI | DME (C4H10O2) 53.% | TTE (C5H4F8O) 47.% |  | DME (C4H10O2) 53.% + TTE (C5H4F8O) 47.% | 0.9 M LiFSI + 0.1 M LiTFSI DME (C4H10O2) 53.% + TTE (C5H4F8O) 47.%
COC(=O)OCC(F)(F)F |  |  | O=S(=O)(F)[N-]S(=O)(=O)F.[Li+] |  |  | 1 | 0 | 0 | 3.16 | 0 | 0.947 | 94.7 | 1.275724 | 8.223684 | 0 | 0 | 3.16 | 0 | 24.67105 | 12.64 | 37.31105 | 32.89474 | 0 | 32.89474 | 24.67105 | 6.32 | 30.99105 | 41.11842 | 0 | 41.11842 | 0 | 3.16 | 3.16 | 154.9553 | 0.240786 | 0.159214 | 0.08157193 | 0.2122854 | 0.2122854 | 0 | 0.2 | 0.159214 | 0.04078597 | 0.8306132 | 0.942128 | 1.134256 | 2.364576 | LiFSI |  | Methyl 2,2,2-trifluoroethyl carbonate |  |  | 1 | 3.16 M LiFSI |  | 3.16 M LiFSI | Methyl 2,2,2-trifluoroethyl carbonate |  |  | Methyl 2,2,2-trifluoroethyl carbonate | 3.16 M LiFSI Methyl 2,2,2-trifluoroethyl carbonate
COC(=O)OCC(F)(F)F |  |  | O=S(=O)(F)[N-]S(=O)(=O)F.[Li+] |  |  | 1 | 0 | 0 | 3.4 | 0 | 0.972 | 97.2 | 1.552842 | 8.223684 | 0 | 0 | 3.4 | 0 | 24.67105 | 13.6 | 38.27105 | 32.89474 | 0 | 32.89474 | 24.67105 | 6.8 | 31.47105 | 41.11842 | 0 | 41.11842 | 0 | 3.4 | 3.4 | 157.3553 | 0.2432143 | 0.1567857 | 0.08642863 | 0.2090476 | 0.2090476 | 0 | 0.2 | 0.1567857 | 0.04321432 | 0.82232 | 0.95672 | 1.16344 | 2.43024 | LiFSI |  | Methyl 2,2,2-trifluoroethyl carbonate |  |  | 1 | 3.4 M LiFSI |  | 3.4 M LiFSI | Methyl 2,2,2-trifluoroethyl carbonate |  |  | Methyl 2,2,2-trifluoroethyl carbonate | 3.4 M LiFSI Methyl 2,2,2-trifluoroethyl carbonate
C1COCCO1 |  |  | O=S(=O)(F)[N-]S(=O)(=O)F.[Li+] |  |  | 1 | 0 | 0 | 1 | 0 | 0.949 | 94.9 | 1.29243 | 11.75883 | 0 | 0 | 1 | 0 | 23.51766 | 4 | 27.51766 | 47.03532 | 0 | 47.03532 | 0 | 2 | 2 | 94.07064 | 0 | 94.07064 | 0 | 1 | 1 | 174.6236 | 0.1575827 | 0.1346763 | 0.02290641 | 0.2693526 | 0.2693526 | 0 | 0.0114532 | 0 | 0.0114532 | 0.0726806 | 0.04252124 | 0.5850425 | 0.6913456 | LiFSI |  | 1,4-dioxane(C4H8O2) |  |  | 1 | 1. M LiFSI |  | 1. M LiFSI | 1,4-dioxane(C4H8O2) |  |  | 1,4-dioxane(C4H8O2) | 1. M LiFSI 1,4-dioxane(C4H8O2)
CCO[Si](OCC)(OCC)OCC |  |  | O=S(=O)(F)[N-]S(=O)(=O)F.[Li+] |  |  | 1 | 0 | 0 | 0.8 | 0 | 0.99074 | 99.074 | 2.033389 | 4.883513 | 0 | 0 | 0.8 | 0 | 19.53405 | 3.2 | 22.73405 | 39.0681 | 0 | 39.0681 | 0 | 1.6 | 1.6 | 97.67026 | 0 | 97.67026 | 0 | 0.8 | 0.8 | 169.1559 | 0.134397 | 0.1154796 | 0.01891746 | 0.2309591 | 0.2309591 | 0 | 0.009458729 | 0 | 0.009458729 | 0.07037901 | 0.04095413 | 0.5819083 | 0.8092936 | LiFSI |  | Tetraethoxysilane |  |  | 1 | 0.8 M LiFSI |  | 0.8 M LiFSI | Tetraethoxysilane |  |  | Tetraethoxysilane | 0.8 M LiFSI Tetraethoxysilane
CCO[Si](OC)(OCC)OCC |  |  | O=S(=O)(F)[N-]S(=O)(=O)F.[Li+] |  |  | 1 | 0 | 0 | 0.8 | 0 | 0.99255 | 99.255 | 2.127844 | 5.084028 | 0 | 0 | 0.8 | 0 | 20.33611 | 3.2 | 23.53611 | 35.58819 | 0 | 35.58819 | 0 | 1.6 | 1.6 | 91.5125 | 0 | 91.5125 | 0 | 0.8 | 0.8 | 160.5208 | 0.1466234 | 0.1266883 | 0.01993511 | 0.2217045 | 0.2217045 | 0 | 0.009967554 | 0 | 0.009967554 | 0.06798065 | 0.04495873 | 0.661346 | 0.9166 | LiFSI |  | Triethyl methyl orthosilicate |  |  | 1 | 0.8 M LiFSI |  | 0.8 M LiFSI | Triethyl methyl orthosilicate |  |  | Triethyl methyl orthosilicate | 0.8 M LiFSI Triethyl methyl orthosilicate
CCO[Si](C)(C)OCC |  |  | O=S(=O)(F)[N-]S(=O)(=O)F.[Li+] |  |  | 1 | 0 | 0 | 1.5 | 0 | 0.99373 | 99.373 | 2.202732 | 6.603104 | 0 | 0 | 1.5 | 0 | 13.20621 | 6 | 19.20621 | 39.61862 | 0 | 39.61862 | 0 | 3 | 3 | 105.6497 | 0 | 105.6497 | 0 | 1.5 | 1.5 | 180.0776 | 0.1066552 | 0.07333621 | 0.03331897 | 0.2200086 | 0.2200086 | 0 | 0.01665948 | 0 | 0.01665948 | 0.1561995 | 0.07572197 | 0.4847773 | 0.8407488 | LiFSI |  | Diethoxydimethylsilane |  |  | 1 | 1.5 M LiFSI |  | 1.5 M LiFSI | Diethoxydimethylsilane |  |  | Diethoxydimethylsilane | 1.5 M LiFSI Diethoxydimethylsilane
CO[Si](C)(C)OC |  |  | O=S(=O)(F)[N-]S(=O)(=O)F.[Li+] |  |  | 1 | 0 | 0 | 0.8 | 0 | 0.99759 | 99.759 | 2.617983 | 8.421809 | 0 | 0 | 0.8 | 0 | 16.84362 | 3.2 | 20.04362 | 33.68724 | 0 | 33.68724 | 0 | 1.6 | 1.6 | 101.0617 | 0 | 101.0617 | 0 | 0.8 | 0.8 | 168.0144 | 0.119297 | 0.1002511 | 0.01904599 | 0.2005021 | 0.2005021 | 0 | 0.009522995 | 0 | 0.009522995 | 0.07982591 | 0.04749573 | 0.5949915 | 0.9637308 | LiFSI |  | Dimethoxydimethylsilane |  |  | 1 | 0.8 M LiFSI |  | 0.8 M LiFSI | Dimethoxydimethylsilane |  |  | Dimethoxydimethylsilane | 0.8 M LiFSI Dimethoxydimethylsilane
O=S1(=O)CCCC1 |  |  | O=S(=O)(F)[N-]S(=O)(=O)F.[Li+] |  |  | 1 | 0 | 0 | 2.62 | 0 | 0.982 | 98.2 | 1.744727 | 10.48523 | 0 | 0 | 2.62 | 0 | 20.97047 | 10.48 | 31.45047 | 41.94093 | 0 | 41.94093 | 0 | 5.24 | 5.24 | 83.88187 | 0 | 83.88187 | 0 | 2.62 | 2.62 | 183.4785 | 0.1714123 | 0.1142939 | 0.05711841 | 0.2285877 | 0.2285877 | 0 | 0.0285592 | 0 | 0.0285592 | 0.1666112 | 0.1249376 | 0.7498752 | 1.31221925 | LiFSI |  | TMS ((CH2)4SO2)) |  |  | 1 | 2.62 M LiFSI |  | 2.62 M LiFSI | TMS ((CH2)4SO2)) |  |  | TMS ((CH2)4SO2)) | 2.62 M LiFSI TMS ((CH2)4SO2))
O=S1(=O)CCCC1 | FC(F)C(F)(F)COC(F)(F)C(F)F |  | O=S(=O)(F)[N-]S(=O)(=O)F.[Li+] |  |  | 0.39 | 0.61 | 0 | 1.2 | 0 | 0.988 | 98.8 | 1.920819 | 4.089241 | 4.027469 | 0 | 1.2 | 0 | 12.20595 | 4.8 | 17.00595 | 36.49431 | 0 | 36.49431 | 32.21975 | 2.4 | 34.61975 | 48.8238 | 0 | 48.8238 | 0 | 1.2 | 1.2 | 145.8331 | 0.1166125 | 0.08369811 | 0.03291435 | 0.2502472 | 0.2502472 | 0 | 0.237393 | 0.2209359 | 0.01645717 | 2.035743 | 0.9486342 | 0.4659891 | 1.62532 | LiFSI |  | TMS ((CH2)4SO2)) | TTE (C5H4F8O) |  | 2 | 1.2 M LiFSI |  | 1.2 M LiFSI | TMS ((CH2)4SO2)) 39.% | TTE (C5H4F8O) 61.% |  | TMS ((CH2)4SO2)) 39.% + TTE (C5H4F8O) 61.% | 1.2 M LiFSI TMS ((CH2)4SO2)) 39.% + TTE (C5H4F8O) 61.%
COC1OCC(C(F)(F)F)O1 |  |  | O=S(=O)(F)[N-]S(=O)(=O)F.[Li+] |  |  | 1 | 0 | 0 | 1 | 0 | 0.987 | 98.7 | 1.886057 | 7.597985 | 0 | 0 | 1 | 0 | 22.79395 | 4 | 26.79395 | 37.98992 | 0 | 37.98992 | 22.79395 | 2 | 24.79395 | 45.58791 | 0 | 45.58791 | 0 | 1 | 1 | 139.1657 | 0.1925327 | 0.16379 | 0.02874271 | 0.2729833 | 0.2729833 | 0 | 0.1781613 | 0.16379 | 0.01437135 | 0.9253563 | 0.6526455 | 0.7052911 | 1.436905 | LiFSI |  | 2-metoxi-4-(trifluorometil)-1,3-dioxolano |  |  | 1 | 1. M LiFSI |  | 1. M LiFSI | 2-metoxi-4-(trifluorometil)-1,3-dioxolano |  |  | 2-metoxi-4-(trifluorometil)-1,3-dioxolano | 1. M LiFSI 2-metoxi-4-(trifluorometil)-1,3-dioxolano
COC1(OC)OCC(C(F)(F)F)O1 |  |  | O=S(=O)(F)[N-]S(=O)(=O)F.[Li+] |  |  | 1 | 0 | 0 | 1 | 0 | 0.992 | 99.2 | 2.09691 | 6.579859 | 0 | 0 | 1 | 0 | 26.31943 | 4 | 30.31943 | 39.47915 | 0 | 39.47915 | 19.73958 | 2 | 21.73958 | 59.21873 | 0 | 59.21873 | 0 | 1 | 1 | 154.7569 | 0.1959165 | 0.1700695 | 0.02584699 | 0.2551043 | 0.2551043 | 0 | 0.1404757 | 0.1275522 | 0.0129235 | 0.7170179 | 0.5506596 | 0.767986 | 1.394635 | LiFSI |  | 2,2-Dimetoxi-4-(trifluorometil)-1,3-dioxolano |  |  | 1 | 1. M LiFSI |  | 1. M LiFSI | 2,2-Dimetoxi-4-(trifluorometil)-1,3-dioxolano |  |  | 2,2-Dimetoxi-4-(trifluorometil)-1,3-dioxolano | 1. M LiFSI 2,2-Dimetoxi-4-(trifluorometil)-1,3-dioxolano

## Molecular Solvent
SMILES | Solvent | C | H | O | F | N | S | P | B/Cl/As/Si etc. | MW | density (g/mL) | mol/L | TotalAtoms
COCCOC | DME (C4H10O2) | 4 | 10 | 2 | [5 empty] | 90.12 | 0.868 | 9.631602 | 16
C1COC(=O)O1 | EC (C3H4O3) | 3 | 4 | 3 | [5 empty] | 88.062 | 1.32 | 14.98944 | 10
CC1COC(=O)O1 | PC (C4H6O3) | 4 | 6 | 3 | [5 empty] | 102.088 | 1.2 | 11.75456 | 13
O=C(OCC)OCC | DEC (C5H10O3) | 5 | 10 | 3 | [5 empty] | 118.13 | 0.975 | 8.253619 | 18
COC(=O)OC | DMC (C3H6O3) | 3 | 6 | 3 | [5 empty] | 90.078 | 1.07 | 11.87859 | 12
C1C(OC(=O)O1)F | FEC (C3H3FO3) | 3 | 3 | 3 | 1 |  |  |  |  | 106.054 | 1.454 | 13.71 | 10
COCC(F)(F)C(F)(F)COC | FDMB (C6H10F4O2) | 6 | 10 | 2 | 4 |  |  |  |  | 190.14 | 1.21 | 6.363732 | 22
C(C(F)(F)F)OCC(F)(F)F | BTFE (CF3CH2)2O | 4 | 4 | 1 | 6 |  |  |  |  | 182.072 | 1.404 | 7.711235 | 15
COC(=O)OCCF | FEMC (C4H5F3O3) | 4 | 5 | 3 | 3 |  |  |  |  | 158.08 | 1.3 | 8.223684 | 15
C(C(F)(F)F)OC(C(F)F)(F)F | D2 (C4H3F7O1) | 4 | 3 | 1 | 7 |  |  |  |  | 200.064 | 1.487 | 7.432622 | 15
FC(F)C(F)(F)COC(F)(F)C(F)F | TTE (C5H4F8O) | 5 | 4 | 1 | 8 |  |  |  |  | 232.082 | 1.5323 | 6.602408 | 18
O1CCOC1 | DOL (C3H6O2) | 3 | 6 | 2 | [5 empty] | 74.078 | 1.06 | 14.30924 | 11
CCOCC | Diethyl ether (C4H10O1) | 4 | 10 | 1 | [5 empty] | 74.12 | 0.7134 | 9.624933 | 15
FC | FM (CH3F) | 1 | 3 | 0 | 1 |  |  |  |  | 34.034 | 0.557 | 16.36599 | 5
COC(C)C(C)OC | DMB (C6H14O2) | 6 | 14 | 2 | 0 |  |  |  |  | 118.172 | 0.856 | 7.243679 | 22
O=S1(=O)CCCC1 | TMS ((CH2)4SO2)) | 4 | 8 | 2 |  |  | 1 |  |  | 120.169 | 1.26 | 10.48523 | 15
FC(COC(OCC(F)(F)F)OCC(F)(F)F)(F)F | TFEO (C7H7F9O3) | 7 | 7 | 3 | 9 |  |  |  |  | 310.126 | 1.457 | 4.69809 | 26
CCOP(=O)(OCC)OCC | TEP (C6H15O4P) | 6 | 15 | 4 |  |  |  | 1 |  | 182.153 | 1.072 | 5.885162 | 26
CCOC(=O)OC | EMC (C4H8O3) | 4 | 8 | 3 | [5 empty] | 104.104 | 1.006 | 9.663414 | 15
C1=COC(=O)O1 | VC (C3H2O3) | 3 | 2 | 3 | [5 empty] | 86.046 | 1.35 | 15.68928 | 8
O=C1OCCC1 | GBL (C4H6O2) | 4 | 6 | 2 | [5 empty] | 86.088 | 1.1296 | 13.12146 | 12
COC(C(F)(F)F)C(F)(F)F | HFME (C4H4F6O) | 4 | 4 | 1 | 6 |  |  |  |  | 182.072 | 1.38 | 7.579419 | 15
CS(=O)C | DMSO (C2H6OS) | 2 | 6 | 1 |  |  | 1 |  |  | 78.133 | 1.1 | 14.07856 | 10
CC#N | AN (CH3CN) | 2 | 3 |  |  | 1 |  |  |  | 41.054 | 0.786 | 19.14552 | 6
C1CCOC1 | THF (C4H8O) | 4 | 8 | 1 | [5 empty] | 72.104 | 0.888 | 12.31554 | 13
O1C(C)CCC1 | MTHF (C5H10O) | 5 | 10 | 1 | [5 empty] | 86.13 | 0.854 | 9.915244 | 16
O=C(OCC)C | EA (C4H8O2) | 4 | 8 | 2 | [5 empty] | 88.104 | 0.902 | 10.2379 | 14
ClCCl | DCM (CCl2H2) | 1 | 2 | [5 empty] | 2 | 84.932 | 1.33 | 15.65959 | 5
O=C(OCC)OCC(F)(F)F | ETFEC (C5H7F3O3) | 5 | 7 | 3 | 3 |  |  |  |  | 172.106 | 1.253 | 7.280397 | 18
CN(C)C(=O)C(F)(F)F | FDMA (C4H6F3NO) | 4 | 6 | 1 | 3 | 1 |  |  |  | 141.098 | 1.26 | 8.929964 | 15
COCCOCCOCCOCCOC | Tetraglyme | 10 | 22 | 5 | [5 empty] | 222.276 | 1.009 | 4.539401 | 37
COCCOCCOCC(F)(F)OC(F)(F)OC(F)(F)COCCOCCOC | DEG-FTriEG | 16 | 26 | 8 | 8 |  |  |  |  | 498.368 | 1.21 | 2.427925 | 58
COC(=O)CC(F)(F)F | MTFP (C4H5F3O2) | 4 | 5 | 2 | 3 |  |  |  |  | 142.08 | 1.241 | 8.734516 | 14
FC1CCCCC1 | FB (C6H5F) | 6 | 5 |  | 1 |  |  |  |  | 96.1 | 1.02 | 10.61394 | 12
B(O[Si](C)(C)C)(O[Si](C)(C)C)O[Si](C)© | TMSB (C9H27O3Si3) | 9 | 27 | 3 |  |  |  |  | 3 | 267.546 | 0.831 | 3.106008 | 42
O1CCOCCOCCOCC1 | 12-crown-4 | 8 | 16 | 4 | [5 empty] | 176.208 | 1.09 | 6.185871 | 28
O1CCOCCOCCOCCOCCOCC1 | 18-crown-6 | 12 | 24 | 6 | [5 empty] | 264.312 | 1.24 | 4.691425 | 42
CC(=O)OCCOC(C)=O | EGD (C6H10O4) | 6 | 10 | 4 | [5 empty] | 146.14 | 1.104 | 7.5544 | 20
B(OCC(F)(F)F)(OCC(F)(F)F)OCC(F)(F)F | TTFEB | 6 | 6 | 3 | 9 |  |  |  | 1 | 307.919 | 1.43 | 4.644078 | 25
C1COS(=O)O1 | ES (C2H4S) | 2 | 4 |  |  |  | 1 |  |  | 60.117 | 1.01 | 16.80057 | 7
CC1CCC(C)O1 | DMeTHF (C6H12O) | 6 | 12 | 1 | [5 empty] | 100.156 | 0.833 | 8.317025 | 19
COCC(F)(F)C(F)(F)C(F)(F)C(F)(F)COC | FDMH | 8 | 10 | 2 | 8 |  |  |  |  | 290.16 | 1.3 | 4.480287 | 28
CN(C)S(=O)(=O)F | FSA | 2 | 6 | 2 | 1 | 1 | 1 |  |  | 127.143 | 1.48 | 11.64044 | 13
C(C(F)(F)F)OC(=O)OCC(F)(F)F | BTFEC (C5H4F6O3) | 5 | 4 | 3 | 6 |  |  |  |  | 226.082 | 1.51 | 6.678993 | 18
O1CCOCC1 | 1,4-Dioxolane | 5 | 10 | 2 | [5 empty] | 102.13 | 1.06 | 10.37893 | 17
CCOC(C)OCC | Diethoxyethane (C6H14O2) | 6 | 14 | 2 | [5 empty] | 118.172 | 0.842 | 7.125207 | 22
FC(F)(F)COCCOCC | F3DEE | 6 | 11 | 2 | 3 |  |  |  |  | 172.148 | 1.07 | 6.215582 | 22
FC(F)COCCOCC(F)(F) | F4DEE | 6 | 10 | 2 | 4 |  |  |  |  | 190.14 | 1.24 | 6.52151 | 22
FC(F)COCCOCC(F)(F)(F) | F5DEE | 6 | 9 | 2 | 5 |  |  |  |  | 208.132 | 1.29 | 6.19799 | 22
FC(F)(F)COCCOCC(F)(F)(F) | F6DEE | 6 | 8 | 2 | 6 |  |  |  |  | 226.124 | 1.4 | 6.191293 | 22
C1COCCO1 | 1,4-dioxane(C4H8O2) | 4 | 8 | 2 | [5 empty] | 88.104 | 1.036 | 11.75883 | 14
C1COCO1 | 1,3-dioxolane ( C3H6O2) | 3 | 6 | 2 | [5 empty] | 74.078 | 1.06 | 14.30924 | 11
CC1CCCO1 | 2-Methyltetrahydrofuran | 5 | 10 | 1 | [5 empty] | 86.13 | 0.855 | 9.926855 | 16
CCCCOCCCC | Butyl ether | 8 | 18 | 1 | [5 empty] | 130.224 | 0.768 | 5.89753 | 27
CCN(CC)S(=O)(=O)C(F)(F)F | N,N-Diethyl-1,1,1-trifluoromethanesulfonamide | 5 | 10 | 2 | 3 | 1 | 1 |  |  | 205.205 | 1.29 | 6.286397 | 22
CCOC(=O)OCC | Diethyl Carbonate | 5 | 10 | 3 | [5 empty] | 118.13 | 0.975 | 8.253619 | 18
CCOC(=O)OCC(F)(F)F | Ethyl 2,2,2-trifluoroethyl carbonate | 5 | 7 | 3 | 3 |  |  |  |  | 172.106 | 1.26 | 7.32107 | 18
CCOC(C)=O | Ethyl acetate | 4 | 8 | 2 | [5 empty] | 88.104 | 0.902 | 10.2379 | 14
CCOCCOCC | Ethylene glycol diethyl ether | 6 | 14 | 2 | [5 empty] | 118.172 | 0.8484 | 7.179366 | 22
CCOCCOCC(F)(F)F | 1-(2,2,2-Trifluoroethoxy)-2-ethoxyethane | 6 | 11 | 2 | 3 |  |  |  |  | 172.148 | 1.1 | 6.389851 | 22
CCO[Si](C)(C)OCC | Diethoxydimethylsilane | 6 | 16 | 2 |  |  |  |  | 1 | 130.999 | 0.865 | 6.603104 | 25
CCO[Si](OC)(OCC)OCC | Triethyl methyl orthosilicate | 7 | 18 | 4 |  |  |  |  | 1 | 177.025 | 0.9 | 5.084028 | 30
CCO[Si](OCC)(OCC)OCC | Tetraethoxysilane | 8 | 20 | 4 |  |  |  |  | 1 | 191.051 | 0.933 | 4.883513 | 33
CCn1cc[n+](C)c1.O=S(=O)(F)[N-]S(=O)(=O)F | 1-Ethyl-3-methyl-1H-imidazol-3-ium bis(fluorosulfonyl)azanide | 6 | 11 | 4 | 2 | 3 | 2 |  |  | 291.308 | 1.52 | 5.217845 | 28
CF | Fluoromethane | 1 | 3 |  | 1 |  |  |  |  | 34.034 | 0.7 | 20.56767 | 5
COC(=O)OCC(F)(F)F | Methyl 2,2,2-trifluoroethyl carbonate | 4 | 5 | 3 | 3 |  |  |  |  | 158.08 | 1.3 | 8.223684 | 15
COC1(OC)OCC(C(F)(F)F)O1 | 2,2-Dimetoxi-4-(trifluorometil)-1,3-dioxolano | 6 | 9 | 4 | 3 |  |  |  |  | 202.132 | 1.33 | 6.579859 | 22
COC1OCC(C(F)(F)F)O1 | 2-metoxi-4-(trifluorometil)-1,3-dioxolano | 5 | 6 | 3 | 3 |  |  |  |  | 171.098 | 1.3 | 7.597985 | 17
COCCCCOC | 1,4-Dimethoxybutane | 6 | 14 | 2 | [5 empty] | 118.172 | 0.8 | 6.769793 | 22
COCCCOC | 1,3-Dimethoxypropane | 5 | 12 | 2 | [5 empty] | 104.146 | 0.8 | 7.681524 | 19
COCCOCCOC | Diglyme | 6 | 14 | 3 | [5 empty] | 134.172 | 0.945 | 7.043198 | 23
COCCOCCOCC(F)(F)OC(F)(F)C(F)(F)OC(F)(F)COCCOCCOC | éter de oligoglicol fluorado | 16 | 26 | 8 | 8 |  |  |  |  | 498.368 | 1.3 | 2.608514 | 58
COCCOCCOCCOC | Triglyme | 8 | 18 | 4 | [5 empty] | 178.224 | 0.99 | 5.554807 | 30
COCOC | Dimethoxymethane | 3 | 8 | 2 | [5 empty] | 76.094 | 0.86 | 11.30181 | 13
CO[Si](C)(C)OC | Dimethoxydimethylsilane | 4 | 12 | 2 |  |  |  |  | 1 | 102.947 | 0.867 | 8.421809 | 19
FC(F)(F)COC(OCC(F)(F)F)OCC(F)(F)F | 2-[Bis(2,2,2-trifluoroethoxy)methoxy]-1,1,1-trifluoroethane | 7 | 7 | 3 | 9 |  |  |  |  | 310.126 | 1.5 | 4.836744 | 26
FC(F)(F)COCC(F)(F)F | Flurothyl | 4 | 4 | 1 | 6 |  |  |  |  | 182.072 | 1.4 | 7.689266 | 15
FC(F)(F)COCCOCC(F)(F)F | 1,1,1-Trifluoro-2-[2-(2,2,2-trifluoroethoxy)ethoxy]ethane | 6 | 8 | 2 | 6 |  |  |  |  | 226.124 | 1.3 | 5.749058 | 22
FC(F)C(F)(F)OCC(F)(F)F | 1,1,2,2-Tetrafluoroethyl 2,2,2-trifluoroethyl ether | 4 | 3 | 1 | 7 |  |  |  |  | 200.064 | 1.487 | 7.432622 | 15
FC(F)COCCOCC(F)(F)F | 1-Difluoroethoxy-2-Trifluoroethoxyethane | 6 | 9 | 2 | 5 |  |  |  |  | 208.132 | 1.35 | 6.486268 | 22
FC(F)COCCOCC(F)F | 2-[2-(2,2-Difluoroethoxy)ethoxy]-1,1-difluoroethane | 6 | 10 | 2 | 4 |  |  |  |  | 190.14 | 1.2 | 6.311139 | 22
O=C(OCC(F)(F)F)OCC(F)(F)F | Bis(2,2,2-trifluoroethyl) carbonate | 5 | 4 | 3 | 6 |  |  |  |  | 226.082 | 1.5 | 6.634761 | 18
O=C1OC(F)C(F)O1 | 4,5-Difluoro-1,3-dioxolan-2-one | 3 | 2 | 3 | 2 |  |  |  |  | 124.046 | 1.734 | 13.97869 | 10
O=C1OCC(C(F)(F)F)O1 | 4-(Trifluoromethyl)-1,3-dioxolan-2-one | 4 | 3 | 3 | 3 |  |  |  |  | 156.064 | 1.6 | 10.2522 | 13
O=C1OCC(F)O1 | Fluoroethylene carbonate | 3 | 3 | 3 | 1 |  |  |  |  | 106.054 | 1.454 | 13.71 | 10
O=C1OCCO1 | Ethylene carbonate | 3 | 4 | 3 | [5 empty] | 88.062 | 1.32 | 14.98944 | 10
O=C=O | Carbon dioxide | 1 |  | 2 | [5 empty] | 44.01 | 0.928 | 21.08612 | 3
O=c1occo1 | VC | 3 | 2 | 3 | [5 empty] | 86.046 | 1.355 | 15.74739 | 8

## Molecular Salt
SMILES | Salt | C | H | O | F | N | S | P | Li | B/Cl/As/Si etc. | TotalAtoms
O=S(=O)(F)[N-]S(=O)(=O)F.[Li+] | LiFSI |  |  | 4 | 2 | 1 | 2 |  | 1 |  | 10
[Li+].F[P-](F)(F)(F)(F)F | LiPF6 |  |  |  | 6 |  |  | 1 | 1 |  | 8
[Li+].C(F)(F)(F)S(=O)(=O)[N-]S(=O)(=O)C(F)(F)F | LiTFSI | 2 |  | 4 | 6 | 1 | 2 |  | 1 |  | 16
[Li+].[B-]12(OC(=O)C(=O)O1)OC(=O)C(=O)O2 | LiBOB | 4 |  | 8 |  |  |  |  | 1 | 1 | 14
[Li+].[O-]P(=O)(F)F | LiDFP |  |  | 2 | 2 |  |  | 1 | 1 |  | 6
[Li+].[N+](=O)([O-])[O-] | LiNO3 |  |  | 3 |  | 1 |  |  | 1 |  | 5
[Li+].[B-]1(OC(=O)C(=O)O1)(F)F | LiDFOB | 2 |  | 4 | 2 |  |  |  | 1 | 1 | 10
[LI+].F[B-](F)(F)OC(C(F)(F)(F))(C(F)(F)(F))C(F)(F)(F) | LiTFPFB | 3 |  | 1 | 12 |  |  |  | 1 | 1 | 18
[LI+].F[B-](F)(F)(F) | LiBF4 |  |  |  | 4 |  |  |  | 1 | 1 | 6
[Li+].C(F)(F)(F)S(=O)(=O)[N-]S(=O)(=O)C(F)(F)C(F)(F)C(F)(F)C(F)(F)F | LiFNFSI | 3 |  | 4 | 10 | 1 | 2 |  | 1 |  | 21
[Li+].FP(F)(=O)([O-]) | LiPO2F2 |  |  | 2 | 2 |  |  | 1 | 1 |  | 6
[Li+].F[As-](F)(F)(F)(F)F | LiAsF6 |  |  |  | 6 |  |  |  | 1 | 1 | 8
[Li+].[O-]Cl(=O)(=O)=O | LiClO4 |  |  | 4 |  |  |  |  | 1 | 1 | 6
[Li+][S-]SSS[S-][Li+] | Li2S5 | [5 empty] | 5 |  | 2 |  | 7
CSi(C)(C)([N+]).C(F)(F)(F)S(=O)(=O)[N-]S(=O)(=O)C(F)(F)C(F)(F)C(F)(F)C(F)(F)F | TMS-FNFSI ((CH3)3Si-N[(FSO2)(C4F9SO2)]) | 7 | 9 | 4 | 10 |  | 2 |  |  | 1 | 33
[Rb+].[N+](=O)([O-])[O-] | RbNO3 |  |  | 3 |  | 1 |  |  |  | 1 | 5
[Li+].C1=CN=CN1.C(C(F)(F)S(=O)(=O)[N-]S(=O)(=O)C(C(F)(F)F)(F)F)(F)(F)F | LiBETI | 4 |  | 4 | 10 | 1 | 2 |  | 1 |  | 22
O=C1O[B-](F)(F)OC1=O.[Li+] | LIFOB | 2 |  | 4 | 2 |  |  |  | 1 | 1 | 10
O=S(=O)([O-])C(F)(F)F.[Li+] | LiTf | 1 |  | 3 | 3 |  | 1 |  | 1 |  | 9